## Viscosity Template
Viscosity | [16 empty] | Boiling point
cp-℃ | D8 WATERMELON KYNN | Exp 1 |  |  | Exp 2 |  |  | Exp 3 |  |  | Average (cp-℃) |  |  | Std (cp-℃) |  |  | Experiment date | Compound description | Detailed description | Method | Result from MP80 (℃) | Result (℃)
Spindle | Speed | Temperature | Torque (%) | Viscosity (cp) | Temperature | Torque (%) | Viscosity (cp) | Temperature | Torque (%) | Viscosity (cp) | Temperature | Torque (%) | Viscosity (cp) | Temperature | Torque (%) | Viscosity (cp)
CPA-52Z | 3 | 25.6 | 51.9 | 137300 | 25.6 | 52.5 | 138900 | 25.5 | 53.2 | 140800 | 25.56667 | 52.53333 | 139000 | 0.05773503 | 0.6506407 | 1752.142
CPA-52Z | 8 | 29.3 | 66 | 65490 | 29.5 | 63.8 | 63300 | 29.6 | 63.9 | 63400 | 29.46667 | 64.56667 | 64063.33 | 0.1527525 | 1.24231 | 1236.541
CPA-52Z | 20 | 39.1 | 29.8 | 11830 | 39.2 | 29.2 | 11590 | 40.5 | 24.7 | 9803 | 39.6 | 27.9 | 11074.33 | 0.781025 | 2.787472 | 1107.527
CPA-52Z | 75 | 49.1 | 19.4 | 2053 | 49.2 | 19.1 | 2021 | 49.8 | 18 | 1905 | 49.36667 | 18.83333 | 1993 | 0.3785939 | 0.7371115 | 77.87169
CPA-40Z | 25 | 60.1 | 36.4 | 380.9 | 60.1 | 36 | 376.7 | 60.1 | 35.9 | 375.7 | 60.1 | 36.1 | 377.7667 | 0 | 0.2645751 | 2.759227
CPA-40Z | 50 | 68.7 | 29 | 151.7 | 68.8 | 28.9 | 151.2 | 68.9 | 28.8 | 150.7 | 68.8 | 28.9 | 151.2 | 0.1 | 0.1 | 0.5
[11 empty] | #DIV/0! | #DIV/0! | #DIV/0! | #DIV/0! | #DIV/0! | #DIV/0!
[11 empty] | #DIV/0! | #DIV/0! | #DIV/0! | #DIV/0! | #DIV/0! | #DIV/0!
[11 empty] | #DIV/0! | #DIV/0! | #DIV/0! | #DIV/0! | #DIV/0! | #DIV/0!
[11 empty] | #DIV/0! | #DIV/0! | #DIV/0! | #DIV/0! | #DIV/0! | #DIV/0!
N·s/m2-K | D8 WATERMELON KYNN | Exp 1 |  |  | Exp 2 |  |  | Exp 3 |  |  | Average (N·s/m2-K) |  |  | Std (N·s/m2-K)
| Speed | (1/T) (1/K) | 5 cartridges | Viscosity ln(viscosity) | Temperature | Torque (%) | Viscosity (cp) | Temperature | Torque (%) | Viscosity (cp) | Temperature | Torque (%) | Viscosity (cp) | Temperature | Torque (%) | Viscosity (cp)
| 3 | 0.00334728 | 51.9 | 4.922168 | 0.00334728 | 52.5 | 4.933754 | 0.003348401 | 53.2 | 4.94734 | 0.003347654 | 52.53333 | 4.934421 | 6.470963e-07 | 0.6506407 | 0.0125993
| 8 | 0.003306332 | 66 | 4.181897 | 0.003304147 | 63.8 | 4.147885 | 0.003303055 | 63.9 | 4.149464 | 0.003304511 | 64.56667 | 4.159749 | 1.668289e-06 | 1.24231 | 0.01919746
| 20 | 0.003202562 | 29.8 | 2.470639 | 0.003201537 | 29.2 | 2.450143 | 0.003188267 | 24.7 | 2.282688 | 0.003197455 | 27.9 | 2.401157 | 7.973664e-06 | 2.787472 | 0.103107
| 75 | 0.003103181 | 19.4 | 0.7193021 | 0.003102218 | 19.1 | 0.7035924 | 0.003096455 | 18 | 0.644482 | 0.003100618 | 18.83333 | 0.6891255 | 3.637461e-06 | 0.7371115 | 0.03945227
| 25 | 0.00300075 | 36.4 | -0.9652184 | 0.00300075 | 36 | -0.9763062 | 0.00300075 | 35.9 | -0.9789643 | 0.00300075 | 36.1 | -0.9734963 | 5.311484e-19 | 0.2645751 | 0.007291028
| 50 | 0.00292526 | 29 | -1.88585 | 0.002924404 | 28.9 | -1.889152 | 0.002923549 | 28.8 | -1.892464 | 0.002924404 | 28.9 | -1.889155 | 8.552141e-07 | 0.1 | 0.003306892
| 0 | 0.003660992 | 0 | #NUM! | 0.003660992 | 0 | #NUM! | 0.003660992 | 0 | #NUM! | 0.003660992 | 0 | #NUM! | 5.311484e-19 | 0 | #NUM!
| 0 | 0.003660992 | 0 | #NUM! | 0.003660992 | 0 | #NUM! | 0.003660992 | 0 | #NUM! | 0.003660992 | 0 | #NUM! | 5.311484e-19 | 0 | #NUM!
| 0 | 0.003660992 | 0 | #NUM! | 0.003660992 | 0 | #NUM! | 0.003660992 | 0 | #NUM! | 0.003660992 | 0 | #NUM! | 5.311484e-19 | 0 | #NUM!
| 0 | 0.003660992 | 0 | #NUM! | 0.003660992 | 0 | #NUM! | 0.003660992 | 0 | #NUM! | 0.003660992 | 0 | #NUM! | 5.311484e-19 | 0 | #NUM!