## Viscosity Template
Viscosity | [16 empty] | Boiling point
cp-℃ | D8-Strawberry Cough 2.2.23 | Exp 1 |  |  | Exp 2 |  |  | Exp 3 |  |  | Average (cp-℃) |  |  | Std (cp-℃) |  |  | Experiment date | Compound description | Detailed description | Method | Result from MP80 (℃) | Result (℃)
Spindle | Speed | Temperature | Torque (%) | Viscosity (cp) | Temperature | Torque (%) | Viscosity (cp) | Temperature | Torque (%) | Viscosity (cp) | Temperature | Torque (%) | Viscosity (cp) | Temperature | Torque (%) | Viscosity (cp)
CPA-40Z | 0.25 | 24.7 | 38.3 | 1216000 | 25 | 35.7 | 1133000 | 24.6 | 40.1 | 1273000 | 24.76667 | 38.03333 | 1207333.3 | 0.2081666 | 2.212088 | 70401.23
CPA-40Z | 0.5 | 29.8 | 21.7 | 344500 | 30.2 | 19.3 | 306400 | 30.3 | 18.8 | 298500 | 30.1 | 19.93333 | 316466.7 | 0.2645751 | 1.550269 | 24596.82
CPA-40Z | 5 | 39.2 | 25.8 | 40960 | 39.3 | 25.1 | 39850 | 39.4 | 24.4 | 38740 | 39.3 | 25.1 | 39850 | 0.1 | 0.7 | 1110
CPA-40Z | 15 | 48.7 | 13.6 | 7197 | 48.7 | 13.4 | 7091 | 48.9 | 12.9 | 6826 | 48.76667 | 13.3 | 7038 | 0.1154701 | 0.3605551 | 191.0942
CPA-40Z | 115 | 58.8 | 10.2 | 704 | 58.8 | 10.2 | 704 | 58.9 | 10.1 | 697.1 | 58.83333 | 10.16667 | 701.7 | 0.05773503 | 0.05773503 | 3.983717
CPA-52Z | 25 | 69 | 16.6 | 173.7 | 69.1 | 16.8 | 175.8 | 69.2 | 17.1 | 178.9 | 69.1 | 16.83333 | 176.1333 | 0.1 | 0.2516611 | 2.615977
[11 empty] | #DIV/0! | #DIV/0! | #DIV/0! | #DIV/0! | #DIV/0! | #DIV/0!
[11 empty] | #DIV/0! | #DIV/0! | #DIV/0! | #DIV/0! | #DIV/0! | #DIV/0!
[11 empty] | #DIV/0! | #DIV/0! | #DIV/0! | #DIV/0! | #DIV/0! | #DIV/0!
[11 empty] | #DIV/0! | #DIV/0! | #DIV/0! | #DIV/0! | #DIV/0! | #DIV/0!
N·s/m2-K | D8-Strawberry Cough 2.2.23 | Exp 1 |  |  | Exp 2 |  |  | Exp 3 |  |  | Average (N·s/m2-K) |  |  | Std (N·s/m2-K)
| Speed | (1/T) (1/K) | 5 cartridges | Viscosity ln(viscosity) | Temperature | Torque (%) | Viscosity (cp) | Temperature | Torque (%) | Viscosity (cp) | Temperature | Torque (%) | Viscosity (cp) | Temperature | Torque (%) | Viscosity (cp)
| 0.25 | 0.003357395 | 38.3 | 7.103322 | 0.003354016 | 35.7 | 7.032624 | 0.003358522 | 40.1 | 7.149132 | 0.003356644 | 38.03333 | 7.095026 | 2.344719e-06 | 2.212088 | 0.05869505
| 0.5 | 0.003300875 | 21.7 | 5.842094 | 0.003296522 | 19.3 | 5.724891 | 0.003295436 | 18.8 | 5.69877 | 0.003297611 | 19.93333 | 5.755252 | 2.878272e-06 | 1.550269 | 0.07633327
| 5 | 0.003201537 | 25.8 | 3.712596 | 0.003200512 | 25.1 | 3.685122 | 0.003199488 | 24.4 | 3.656873 | 0.003200512 | 25.1 | 3.684864 | 1.024328e-06 | 0.7 | 0.02786256
| 15 | 0.003107037 | 13.6 | 1.973664 | 0.003107037 | 13.4 | 1.958826 | 0.003105108 | 12.9 | 1.920739 | 0.003106394 | 13.3 | 1.951076 | 1.114019e-06 | 0.3605551 | 0.02730056
| 115 | 0.003012502 | 10.2 | -0.3509769 | 0.003012502 | 10.2 | -0.3509769 | 0.003011595 | 10.1 | -0.3608264 | 0.003012199 | 10.16667 | -0.3542601 | 5.237973e-07 | 0.05773503 | 0.005686602
| 25 | 0.002922695 | 16.6 | -1.750426 | 0.002921841 | 16.8 | -1.738408 | 0.002920987 | 17.1 | -1.720928 | 0.002921841 | 16.83333 | -1.736587 | 8.537154e-07 | 0.2516611 | 0.01483272
| 0 | 0.003660992 | 0 | #NUM! | 0.003660992 | 0 | #NUM! | 0.003660992 | 0 | #NUM! | 0.003660992 | 0 | #NUM! | 5.311484e-19 | 0 | #NUM!
| 0 | 0.003660992 | 0 | #NUM! | 0.003660992 | 0 | #NUM! | 0.003660992 | 0 | #NUM! | 0.003660992 | 0 | #NUM! | 5.311484e-19 | 0 | #NUM!
| 0 | 0.003660992 | 0 | #NUM! | 0.003660992 | 0 | #NUM! | 0.003660992 | 0 | #NUM! | 0.003660992 | 0 | #NUM! | 5.311484e-19 | 0 | #NUM!
| 0 | 0.003660992 | 0 | #NUM! | 0.003660992 | 0 | #NUM! | 0.003660992 | 0 | #NUM! | 0.003660992 | 0 | #NUM! | 5.311484e-19 | 0 | #NUM!