## Viscosity Template
Viscosity | [16 empty] | Boiling point
cp-℃ | Liquid diamonds- MauiWowie | Exp 1 |  |  | Exp 2 |  |  | Exp 3 |  |  | Average (cp-℃) |  |  | Std (cp-℃) |  |  | Experiment date | Compound description | Detailed description | Method | Result from MP80 (℃) | Result (℃)
Spindle | Speed | Temperature | Torque (%) | Viscosity (cp) | Temperature | Torque (%) | Viscosity (cp) | Temperature | Torque (%) | Viscosity (cp) | Temperature | Torque (%) | Viscosity (cp) | Temperature | Torque (%) | Viscosity (cp)
CPA-52Z | 0.1 RPM | 25.2 | 36.2 | 2873000 | 25.5 | 34.7 | 2754000 | 26 | 30.7 | 2437000 | 25.56667 | 33.86667 | 2688000 | 0.4041452 | 2.84312 | 225368.6
CPA-52Z | 0.5 RPM | 29.4 | 57.6 | 914400 | 29.5 | 56 | 889000 | 29.5 | 55.4 | 879500 | 29.46667 | 56.33333 | 894300 | 0.05773503 | 1.137248 | 18043.56
CPA-52Z | 5.0 RPM | 39 | 50.4 | 80010 | 39.1 | 49.9 | 79220 | 39.1 | 49.8 | 79060 | 39.06667 | 50.03333 | 79430 | 0.05773503 | 0.321455 | 508.6256
CPA-52Z | 20.0 RPM | 49.4 | 28 | 11110 | 49.4 | 27.8 | 11030 | 49.3 | 27.6 | 10950 | 49.36667 | 27.8 | 11030 | 0.05773503 | 0.2 | 80
CPA-40Z | 75.0 RPM | 59.2 | 16.2 | 1715 | 59.2 | 16.1 | 1704 | 59.2 | 16 | 1693 | 59.2 | 16.1 | 1704 | 8.702336e-15 | 0.1 | 11
CPA-40Z | 50.0 RPM | 66.7 | 17.1 | 89.47 | 67.1 | 16.8 | 87.9 | 67.7 | 15.6 | 81.62 | 67.16667 | 16.5 | 86.33 | 0.5033223 | 0.7937254 | 4.15383
N·s/m2-K | Liquid diamonds- MauiWowie | Exp 1 |  |  | Exp 2 |  |  | Exp 3 |  |  | Average (N·s/m2-K) |  |  | Std (N·s/m2-K)
| Speed | (1/T) (1/K) | 5 cartridges | Viscosity ln(viscosity) | Temperature | Torque (%) | Viscosity (cp) | Temperature | Torque (%) | Viscosity (cp) | Temperature | Torque (%) | Viscosity (cp) | Temperature | Torque (%) | Viscosity (cp)
| 0.1 RPM | 0.003351768 | 36.2 | 7.963112 | 0.003348401 | 34.7 | 7.92081 | 0.003342805 | 30.7 | 7.798523 | 0.003347658 | 33.86667 | 7.894148 | 4.527703e-06 | 2.84312 | 0.08547227
| 0.5 RPM | 0.003305239 | 57.6 | 6.818268 | 0.003304147 | 56 | 6.790097 | 0.003304147 | 55.4 | 6.779354 | 0.003304511 | 56.33333 | 6.795906 | 6.305239e-07 | 1.137248 | 0.02009713
| 5.0 RPM | 0.003203588 | 50.4 | 4.382152 | 0.003202562 | 49.9 | 4.372229 | 0.003202562 | 49.8 | 4.370207 | 0.003202904 | 50.03333 | 4.374862 | 5.923434e-07 | 0.321455 | 0.006393001
| 20.0 RPM | 0.003100295 | 28 | 2.407846 | 0.003100295 | 27.8 | 2.400619 | 0.003101256 | 27.6 | 2.393339 | 0.003100615 | 27.8 | 2.400601 | 5.551111e-07 | 0.2 | 0.00725309
| 75.0 RPM | 0.003008876 | 16.2 | 0.5394131 | 0.003008876 | 16.1 | 0.5329784 | 0.003008876 | 16 | 0.5265021 | 0.003008876 | 16.1 | 0.5329645 | 0 | 0.1 | 0.0064555
| 50.0 RPM | 0.002942475 | 17.1 | -2.413852 | 0.002939015 | 16.8 | -2.431555 | 0.002933842 | 15.6 | -2.505681 | 0.002938444 | 16.5 | -2.450363 | 4.344656e-06 | 0.7937254 | 0.04871785