## Viscosity Template
Viscosity | mfused ENERGY | [15 empty] | Boiling point
cp-℃ |  | Exp 1 |  |  | Exp 2 |  |  | Exp 3 |  |  | Average (cp-℃) |  |  | Std (cp-℃) |  |  | Experiment date | Compound description | Detailed description | Method | Result from MP80 (℃) | Result (℃)
Spindle | Speed | Temperature | Torque (%) | Viscosity (cp) | Temperature | Torque (%) | Viscosity (cp) | Temperature | Torque (%) | Viscosity (cp) | Temperature | Torque (%) | Viscosity (cp) | Temperature | Torque (%) | Viscosity (cp)
CPA-52Z | 5 | 25.4 | 16.9 | 26830 | 25.4 | 16.6 | 26350 | 25.4 | 17 | 26990 | 25.4 | 16.83333 | 26723.33 | 4.351168e-15 | 0.2081666 | 333.0666
CPA-52Z | 10 | 30.4 | 14.8 | 11670 | 30.5 | 14 | 11110 | 30.5 | 13.7 | 10880 | 30.46667 | 14.16667 | 11220 | 0.05773503 | 0.5686241 | 406.325
CPA-52Z | 50 | 40.3 | 16 | 2540 | 40.4 | 15.3 | 2429 | 40.4 | 14.8 | 2350 | 40.36667 | 15.36667 | 2439.667 | 0.05773503 | 0.6027714 | 95.44807
CPA-52Z | 150 | 50.3 | 11.3 | 598 | 50.2 | 11.1 | 587.4 | 50.2 | 11 | 582.1 | 50.23333 | 11.13333 | 589.1667 | 0.05773503 | 0.1527525 | 8.095884
CPA-52Z | 175 | 60 | 3.9 | 176.9 | 59.9 | 3.9 | 176.9 | 59.9 | 3.9 | 176.9 | 59.93333 | 3.9 | 176.9 | 0.05773503 | 0 | 0
CPA-52Z | 175 | 64.1 | 2.7 | 122.5 | 64.6 | 2.6 | 117.9 | 65.1 | 2.5 | 113.4 | 64.6 | 2.6 | 117.9333 | 0.5 | 0.1 | 4.550092
[11 empty] | #DIV/0! | #DIV/0! | #DIV/0! | #DIV/0! | #DIV/0! | #DIV/0!
[11 empty] | #DIV/0! | #DIV/0! | #DIV/0! | #DIV/0! | #DIV/0! | #DIV/0!
[11 empty] | #DIV/0! | #DIV/0! | #DIV/0! | #DIV/0! | #DIV/0! | #DIV/0!
[11 empty] | #DIV/0! | #DIV/0! | #DIV/0! | #DIV/0! | #DIV/0! | #DIV/0!
N·s/m2-K | 0 | Exp 1 |  |  | Exp 2 |  |  | Exp 3 |  |  | Average (N·s/m2-K) |  |  | Std (N·s/m2-K)
| Speed | (1/T) (1/K) | 5 cartridges | Viscosity ln(viscosity) | Temperature | Torque (%) | Viscosity (cp) | Temperature | Torque (%) | Viscosity (cp) | Temperature | Torque (%) | Viscosity (cp) | Temperature | Torque (%) | Viscosity (cp)
| 5 | 0.003349523 | 16.9 | 3.289521 | 0.003349523 | 16.6 | 3.271468 | 0.003349523 | 17 | 3.295466 | 0.003349523 | 16.83333 | 3.285485 | 0 | 0.2081666 | 0.01249768
| 10 | 0.00329435 | 14.8 | 2.457021 | 0.003293265 | 14 | 2.407846 | 0.003293265 | 13.7 | 2.386926 | 0.003293627 | 14.16667 | 2.417264 | 6.263771e-07 | 0.5686241 | 0.0359843
| 50 | 0.003190301 | 16 | 0.9321641 | 0.003189284 | 15.3 | 0.8874797 | 0.003189284 | 14.8 | 0.8544153 | 0.003189623 | 15.36667 | 0.891353 | 5.874411e-07 | 0.6027714 | 0.03901883
| 150 | 0.003091668 | 11.3 | -0.5141645 | 0.003092624 | 11.1 | -0.5320493 | 0.003092624 | 11 | -0.541113 | 0.003092305 | 11.13333 | -0.5291089 | 5.520258e-07 | 0.1527525 | 0.01371275
| 175 | 0.003001651 | 3.9 | -1.732171 | 0.003002552 | 3.9 | -1.732171 | 0.003002552 | 3.9 | -1.732171 | 0.003002252 | 3.9 | -1.732171 | 5.203435e-07 | 0 | 0
| 175 | 0.002965159 | 2.7 | -2.099644 | 0.00296077 | 2.6 | -2.137918 | 0.002956393 | 2.5 | -2.176834 | 0.002960774 | 2.6 | -2.138132 | 4.38309e-06 | 0.1 | 0.03859526
| 0 | 0.003660992 | 0 | #NUM! | 0.003660992 | 0 | #NUM! | 0.003660992 | 0 | #NUM! | 0.003660992 | 0 | #NUM! | 5.311484e-19 | 0 | #NUM!
| 0 | 0.003660992 | 0 | #NUM! | 0.003660992 | 0 | #NUM! | 0.003660992 | 0 | #NUM! | 0.003660992 | 0 | #NUM! | 5.311484e-19 | 0 | #NUM!
| 0 | 0.003660992 | 0 | #NUM! | 0.003660992 | 0 | #NUM! | 0.003660992 | 0 | #NUM! | 0.003660992 | 0 | #NUM! | 5.311484e-19 | 0 | #NUM!
| 0 | 0.003660992 | 0 | #NUM! | 0.003660992 | 0 | #NUM! | 0.003660992 | 0 | #NUM! | 0.003660992 | 0 | #NUM! | 5.311484e-19 | 0 | #NUM!