## Viscosity Template
Viscosity | mfused SLEEPEN | [15 empty] | Boiling point
cp-℃ |  | Exp 1 |  |  | Exp 2 |  |  | Exp 3 |  |  | Average (cp-℃) |  |  | Std (cp-℃) |  |  | Experiment date | Compound description | Detailed description | Method | Result from MP80 (℃) | Result (℃)
Spindle | Speed | Temperature | Torque (%) | Viscosity (cp) | Temperature | Torque (%) | Viscosity (cp) | Temperature | Torque (%) | Viscosity (cp) | Temperature | Torque (%) | Viscosity (cp) | Temperature | Torque (%) | Viscosity (cp)
CPA-40Z | 0.05 | 25.4 | 58.9 | 308200 | 25.4 | 59.4 | 310800 | 25.4 | 59.7 | 312400 | 25.4 | 59.33333 | 310466.7 | 4.351168e-15 | 0.4041452 | 2119.748
CPA-40Z | 0.1 | 30.4 | 33 | 86330 | 30.4 | 33.2 | 86850 | 30.4 | 33.3 | 87110 | 30.4 | 33.16667 | 86763.33 | 4.351168e-15 | 0.1527525 | 397.1566
CPA-40Z | 0.5 | 40 | 19.7 | 10310 | 40.3 | 18.6 | 9732 | 40.3 | 18.5 | 9679 | #REF! | 3449.033 | 6483.767 | #REF! | 5941.771 | 5580.269
CPA-40Z | 5 | 50 | 33.9 | 1774 | 50.2 | 32.7 | 1711 | 50.3 | 32.1 | 1679 | 50.16667 | 32.9 | 1721.333 | 0.1527525 | 0.9165151 | 48.33563
CPA-40Z | 10 | 60 | 16.2 | 423.8 | 60.1 | 15.9 | 415.9 | 60.2 | 15.7 | 410.7 | 60.1 | 15.93333 | 416.8 | 0.1 | 0.2516611 | 6.596211
CPA-40Z | [10 empty] | #DIV/0! | #DIV/0! | #DIV/0! | #DIV/0! | #DIV/0! | #DIV/0!
[11 empty] | #DIV/0! | #DIV/0! | #DIV/0! | #DIV/0! | #DIV/0! | #DIV/0!
[11 empty] | #DIV/0! | #DIV/0! | #DIV/0! | #DIV/0! | #DIV/0! | #DIV/0!
[11 empty] | #DIV/0! | #DIV/0! | #DIV/0! | #DIV/0! | #DIV/0! | #DIV/0!
[11 empty] | #DIV/0! | #DIV/0! | #DIV/0! | #DIV/0! | #DIV/0! | #DIV/0!
N·s/m2-K | 0 | Exp 1 |  |  | Exp 2 |  |  | Exp 3 |  |  | Average (N·s/m2-K) |  |  | Std (N·s/m2-K)
| Speed | (1/T) (1/K) | 5 cartridges | Viscosity ln(viscosity) | Temperature | Torque (%) | Viscosity (cp) | Temperature | Torque (%) | Viscosity (cp) | Temperature | Torque (%) | Viscosity (cp) | Temperature | Torque (%) | Viscosity (cp)
| 0.05 | 0.003349523 | 58.9 | 5.730749 | 0.003349523 | 59.4 | 5.73915 | 0.003349523 | 59.7 | 5.744284 | 0.003349523 | 59.33333 | 5.738061 | 0 | 0.4041452 | 0.006833099
| 0.1 | 0.00329435 | 33 | 4.458177 | 0.00329435 | 33.2 | 4.464182 | 0.00329435 | 33.3 | 4.467172 | 0.00329435 | 33.16667 | 4.463177 | 0 | 0.1527525 | 0.004580771
| 0.5 | 0.003414717 | 10310 | -3.211404 | #REF! | 18.6 | 2.275419 | 0.003190301 | 18.5 | 2.269959 | #REF! | 3449.033 | 0.4446581 | #REF! | 5941.771 | 3.166244
| 5 | 0.003094538 | 33.9 | 0.5732369 | 0.003092624 | 32.7 | 0.537078 | 0.003091668 | 32.1 | 0.5181984 | 0.003092943 | 32.9 | 0.5428378 | 1.461491e-06 | 0.9165151 | 0.02796767
| 10 | 0.003001651 | 16.2 | -0.8584936 | 0.00300075 | 15.9 | -0.8773104 | 0.00299985 | 15.7 | -0.8898923 | 0.00300075 | 15.93333 | -0.8752321 | 9.004503e-07 | 0.2516611 | 0.01580215
| 0 | 0.003660992 | 0 | #NUM! | 0.003660992 | 0 | #NUM! | 0.003660992 | 0 | #NUM! | 0.003660992 | 0 | #NUM! | 5.311484e-19 | 0 | #NUM!
| 0 | 0.003660992 | 0 | #NUM! | 0.003660992 | 0 | #NUM! | 0.003660992 | 0 | #NUM! | 0.003660992 | 0 | #NUM! | 5.311484e-19 | 0 | #NUM!
| 0 | 0.003660992 | 0 | #NUM! | 0.003660992 | 0 | #NUM! | 0.003660992 | 0 | #NUM! | 0.003660992 | 0 | #NUM! | 5.311484e-19 | 0 | #NUM!
| 0 | 0.003660992 | 0 | #NUM! | 0.003660992 | 0 | #NUM! | 0.003660992 | 0 | #NUM! | 0.003660992 | 0 | #NUM! | 5.311484e-19 | 0 | #NUM!
| 0 | 0.003660992 | 0 | #NUM! | 0.003660992 | 0 | #NUM! | 0.003660992 | 0 | #NUM! | 0.003660992 | 0 | #NUM! | 5.311484e-19 | 0 | #NUM!