## Viscosity Template
Viscosity | [16 empty] | Boiling point
cp-℃ |  | Exp 1 |  |  | Exp 2 |  |  | Exp 3 |  |  | Average (cp-℃) |  |  | Std (cp-℃) |  |  | Experiment date | Compound description | Detailed description | Method | Result from MP80 (℃) | Result (℃)
Spindle | Speed | Temperature | Torque (%) | Viscosity (cp) | Temperature | Torque (%) | Viscosity (cp) | Temperature | Torque (%) | Viscosity (cp) | Temperature | Torque (%) | Viscosity (cp) | Temperature | Torque (%) | Viscosity (cp)
CPA-52Z | 0.05 | 25.2 | 63.7 | 10030000 | 25.2 | 63.7 | 10110000 | 25.2 | 64 | 10160000 | 25.2 | 63.8 | 10100000 | 0 | 0.1732051 | 65574.39
CPA-52Z | 0.2 | 30.1 | 49.2 | 1953000 | 30.2 | 48.8 | 1937000 | 30.1 | 48.8 | 1937000 | 30.13333 | 48.93333 | 1942333.3 | 0.05773503 | 0.2309401 | 9237.604
CPA-52Z | 2 | 40.1 | 35.8 | 142100 | 39.7 | 35.6 | 141300 | 39.7 | 34.7 | 137700 | 39.83333 | 35.36667 | 140366.7 | 0.2309401 | 0.5859465 | 2343.786
CPA-52Z | 40 | 49.8 | 61.7 | 12240 | 49.8 | 61.4 | 12180 | 49.8 | 61.2 | 12150 | 49.8 | 61.43333 | 12190 | 8.702336e-15 | 0.2516611 | 45.82576
CPA-52Z | 250 | 59.7 | 60.5 | 1921 | 59.7 | 60.3 | 1915 | 59.7 | 60 | 1905 | 59.7 | 60.26667 | 1913.667 | 8.702336e-15 | 0.2516611 | 8.082904
N·s/m2-K | 0 | Exp 1 |  |  | Exp 2 |  |  | Exp 3 |  |  | Average (N·s/m2-K) |  |  | Std (N·s/m2-K)
| Speed | (1/T) (1/K) | 5 cartridges | Viscosity ln(viscosity) | Temperature | Torque (%) | Viscosity (cp) | Temperature | Torque (%) | Viscosity (cp) | Temperature | Torque (%) | Viscosity (cp) | Temperature | Torque (%) | Viscosity (cp)
| 0.05 | 0.003351768 | 63.7 | 9.213336 | 0.003351768 | 63.7 | 9.22128 | 0.003351768 | 64 | 9.226214 | 0.003351768 | 63.8 | 9.220277 | 5.311484e-19 | 0.1732051 | 0.006497324
| 0.2 | 0.003297609 | 49.2 | 7.577122 | 0.003296522 | 48.8 | 7.568896 | 0.003297609 | 48.8 | 7.568896 | 0.003297247 | 48.93333 | 7.571638 | 6.276168e-07 | 0.2309401 | 0.004749438
| 2 | 0.003192338 | 35.8 | 4.956531 | 0.00319642 | 35.6 | 4.950885 | 0.00319642 | 34.7 | 4.925077 | 0.003195059 | 35.36667 | 4.944165 | 2.356525e-06 | 0.5859465 | 0.01676928
| 40 | 0.003096455 | 61.7 | 2.504709 | 0.003096455 | 61.4 | 2.499795 | 0.003096455 | 61.2 | 2.497329 | 0.003096455 | 61.43333 | 2.500611 | 5.311484e-19 | 0.2516611 | 0.003757107
| 250 | 0.003004356 | 60.5 | 0.6528459 | 0.003004356 | 60.3 | 0.6497176 | 0.003004356 | 60 | 0.644482 | 0.003004356 | 60.26667 | 0.6490152 | 5.311484e-19 | 0.2516611 | 0.004225953