## Viscosity Template
Viscosity | MPX LIVE RESIN | [15 empty] | Boiling point
cp-℃ |  | Exp 1 |  |  | Exp 2 |  |  | Exp 3 |  |  | Average (cp-℃) |  |  | Std (cp-℃) |  |  | Experiment date | Compound description | Detailed description | Method | Result from MP80 (℃) | Result (℃)
Spindle | Speed | Temperature | Torque (%) | Viscosity (cp) | Temperature | Torque (%) | Viscosity (cp) | Temperature | Torque (%) | Viscosity (cp) | Temperature | Torque (%) | Viscosity (cp) | Temperature | Torque (%) | Viscosity (cp)
CPA-40Z | 0.3 | 25.3 | 71.3 | 62170 | 25.3 | 72 | 62780 | 25.3 | 72.4 | 63130 | 25.3 | 71.9 | 62693.33 | 0 | 0.5567764 | 485.8326
CPA-40Z | 0.5 | 30.3 | 42.3 | 22130 | 30.3 | 42.4 | 22180 | 30.2 | 42.7 | 22340 | 30.26667 | 42.46667 | 22216.67 | 0.05773503 | 0.2081666 | 109.6966
CPA-40Z | 2 | 40.1 | 29.7 | 3885 | 40.3 | 28.1 | 3675 | 40 | 28.9 | 3780 | 40.13333 | 28.9 | 3780 | 0.1527525 | 0.8 | 105
CPA-40Z | 5 | 50.1 | 16.5 | 863.3 | 50.1 | 16.3 | 852.8 | 50.1 | 16.2 | 847.6 | 50.1 | 16.33333 | 854.5667 | 0 | 0.1527525 | 7.997708
CPA-40Z | 50 | 60 | 45.2 | 236.5 | 60 | 45 | 235.4 | 60 | 44.7 | 233.9 | 60 | 44.96667 | 235.2667 | 0 | 0.2516611 | 1.305118
CPA-40Z | 50 | 65.6 | 25.9 | 135.5 | 66.4 | 24 | 125.6 | 68.3 | 20.3 | 106.2 | 66.76667 | 23.4 | 122.4333 | 1.386843 | 2.847806 | 14.90447
[11 empty] | #DIV/0! | #DIV/0! | #DIV/0! | #DIV/0! | #DIV/0! | #DIV/0!
[11 empty] | #DIV/0! | #DIV/0! | #DIV/0! | #DIV/0! | #DIV/0! | #DIV/0!
[11 empty] | #DIV/0! | #DIV/0! | #DIV/0! | #DIV/0! | #DIV/0! | #DIV/0!
[11 empty] | #DIV/0! | #DIV/0! | #DIV/0! | #DIV/0! | #DIV/0! | #DIV/0!
N·s/m2-K | 0 | Exp 1 |  |  | Exp 2 |  |  | Exp 3 |  |  | Average (N·s/m2-K) |  |  | Std (N·s/m2-K)
| Speed | (1/T) (1/K) | 5 cartridges | Viscosity ln(viscosity) | Temperature | Torque (%) | Viscosity (cp) | Temperature | Torque (%) | Viscosity (cp) | Temperature | Torque (%) | Viscosity (cp) | Temperature | Torque (%) | Viscosity (cp)
| 0.3 | 0.003350645 | 71.3 | 4.129873 | 0.003350645 | 72 | 4.139637 | 0.003350645 | 72.4 | 4.145196 | 0.003350645 | 71.9 | 4.138235 | 0 | 0.5567764 | 0.0077573
| 0.5 | 0.003295436 | 42.3 | 3.096934 | 0.003295436 | 42.4 | 3.099191 | 0.003296522 | 42.7 | 3.106379 | 0.003295798 | 42.46667 | 3.100835 | 6.272032e-07 | 0.2081666 | 0.004932192
| 2 | 0.003192338 | 29.7 | 1.357123 | 0.003190301 | 28.1 | 1.301553 | 0.003193358 | 28.9 | 1.329724 | 0.003191999 | 28.9 | 1.329467 | 1.556137e-06 | 0.8 | 0.02778582
| 5 | 0.003093581 | 16.5 | -0.146993 | 0.003093581 | 16.3 | -0.1592302 | 0.003093581 | 16.2 | -0.1653465 | 0.003093581 | 16.33333 | -0.1571899 | 5.311484e-19 | 0.1527525 | 0.009345281
| 50 | 0.003001651 | 45.2 | -1.441807 | 0.003001651 | 45 | -1.446469 | 0.003001651 | 44.7 | -1.452862 | 0.003001651 | 44.96667 | -1.447046 | 0 | 0.2516611 | 0.005549796
| 50 | 0.00295203 | 25.9 | -1.998784 | 0.002945074 | 24 | -2.074653 | 0.002928686 | 20.3 | -2.242431 | 0.00294193 | 23.4 | -2.105289 | 1.198495e-05 | 2.847806 | 0.1246794
| 0 | 0.003660992 | 0 | #NUM! | 0.003660992 | 0 | #NUM! | 0.003660992 | 0 | #NUM! | 0.003660992 | 0 | #NUM! | 5.311484e-19 | 0 | #NUM!
| 0 | 0.003660992 | 0 | #NUM! | 0.003660992 | 0 | #NUM! | 0.003660992 | 0 | #NUM! | 0.003660992 | 0 | #NUM! | 5.311484e-19 | 0 | #NUM!
| 0 | 0.003660992 | 0 | #NUM! | 0.003660992 | 0 | #NUM! | 0.003660992 | 0 | #NUM! | 0.003660992 | 0 | #NUM! | 5.311484e-19 | 0 | #NUM!
| 0 | 0.003660992 | 0 | #NUM! | 0.003660992 | 0 | #NUM! | 0.003660992 | 0 | #NUM! | 0.003660992 | 0 | #NUM! | 5.311484e-19 | 0 | #NUM!