## Viscosity Template
Viscosity | [16 empty] | Boiling point
cp-℃ |  | Exp 1 |  |  | Exp 2 |  |  | Exp 3 |  |  | Average (cp-℃) |  |  | Std (cp-℃) |  |  | Experiment date | Compound description | Detailed description | Method | Result from MP80 (℃) | Result (℃)
Spindle | Speed | Temperature | Torque (%) | Viscosity (cp) | Temperature | Torque (%) | Viscosity (cp) | Temperature | Torque (%) | Viscosity (cp) | Temperature | Torque (%) | Viscosity (cp) | Temperature | Torque (%) | Viscosity (cp)
CPA-52Z | 5 | 25.4 | 45.2 | 71760 | 25.4 | 45.1 | 71600 | 25.4 | 44.9 | 71280 | 25.4 | 45.06667 | 71546.67 | 4.351168e-15 | 0.1527525 | 244.404
CPA-52Z | 15 | 30.3 | 60 | 31750 | 30.4 | 57.2 | 30270 | 30.4 | 56.3 | 29790 | 30.36667 | 57.83333 | 30603.33 | 0.05773503 | 1.929594 | 1021.633
CPA-52Z | 50 | 40 | 43.9 | 6969 | 40.3 | 40.6 | 6445 | 40.3 | 39.5 | 6271 | 40.2 | 41.33333 | 6561.667 | 0.1732051 | 2.289833 | 363.3309
CPA-52Z | 200 | 50 | 38 | 1508 | 50 | 37.9 | 1504 | 50.1 | 37.8 | 1500 | 50.03333 | 37.9 | 1504 | 0.05773503 | 0.1 | 4
CPA-52Z | 250 | 59.7 | 15.9 | 504.8 | 59.9 | 15.4 | 489 | 60 | 14.9 | 473.1 | 59.86667 | 15.4 | 488.9667 | 0.1527525 | 0.5 | 15.85003
CPA-40Z | [11 empty] | #DIV/0! |  | #DIV/0! | #DIV/0! | #DIV/0!
[11 empty] | #DIV/0! | #DIV/0! | #DIV/0! | #DIV/0! | #DIV/0! | #DIV/0!
[11 empty] | #DIV/0! | #DIV/0! | #DIV/0! | #DIV/0! | #DIV/0! | #DIV/0!
[11 empty] | #DIV/0! | #DIV/0! | #DIV/0! | #DIV/0! | #DIV/0! | #DIV/0!
[11 empty] | #DIV/0! | #DIV/0! | #DIV/0! | #DIV/0! | #DIV/0! | #DIV/0!
N·s/m2-K | 0 | Exp 1 |  |  | Exp 2 |  |  | Exp 3 |  |  | Average (N·s/m2-K) |  |  | Std (N·s/m2-K)
| Speed | (1/T) (1/K) | 5 cartridges | Viscosity ln(viscosity) | Temperature | Torque (%) | Viscosity (cp) | Temperature | Torque (%) | Viscosity (cp) | Temperature | Torque (%) | Viscosity (cp) | Temperature | Torque (%) | Viscosity (cp)
| 5 | 0.003349523 | 45.2 | 4.273327 | 0.003349523 | 45.1 | 4.271095 | 0.003349523 | 44.9 | 4.266616 | 0.003349523 | 45.06667 | 4.270346 | 0 | 0.1527525 | 0.003417842
| 15 | 0.003295436 | 60 | 3.457893 | 0.00329435 | 57.2 | 3.410157 | 0.00329435 | 56.3 | 3.394173 | 0.003294712 | 57.83333 | 3.420741 | 6.267899e-07 | 1.929594 | 0.03315223
| 50 | 0.003193358 | 43.9 | 1.941472 | 0.003190301 | 40.6 | 1.863305 | 0.003190301 | 39.5 | 1.835936 | 0.00319132 | 41.33333 | 1.880237 | 1.764574e-06 | 2.289833 | 0.05476766
| 200 | 0.003094538 | 38 | 0.4107843 | 0.003094538 | 37.9 | 0.4081282 | 0.003093581 | 37.8 | 0.4054651 | 0.003094219 | 37.9 | 0.4081259 | 5.527092e-07 | 0.1 | 0.002659582
| 250 | 0.003004356 | 15.9 | -0.683593 | 0.003002552 | 15.4 | -0.7153928 | 0.003001651 | 14.9 | -0.7484485 | 0.003002853 | 15.4 | -0.7158114 | 1.377586e-06 | 0.5 | 0.03242979
| 0 | 0.003660992 | 0 | #NUM! | 0.003660992 | 0 | #NUM! | 0.003660992 | 0 | #NUM! |  | 0 |  | 5.311484e-19 | 0 | #NUM!
| 0 | 0.003660992 | 0 | #NUM! | 0.003660992 | 0 | #NUM! | 0.003660992 | 0 | #NUM! | 0.003660992 | 0 | #NUM! | 5.311484e-19 | 0 | #NUM!
| 0 | 0.003660992 | 0 | #NUM! | 0.003660992 | 0 | #NUM! | 0.003660992 | 0 | #NUM! | 0.003660992 | 0 | #NUM! | 5.311484e-19 | 0 | #NUM!
| 0 | 0.003660992 | 0 | #NUM! | 0.003660992 | 0 | #NUM! | 0.003660992 | 0 | #NUM! | 0.003660992 | 0 | #NUM! | 5.311484e-19 | 0 | #NUM!
| 0 | 0.003660992 | 0 | #NUM! | 0.003660992 | 0 | #NUM! | 0.003660992 | 0 | #NUM! | 0.003660992 | 0 | #NUM! | 5.311484e-19 | 0 | #NUM!