## Viscosity Template
Viscosity | MPX D9+MW | [15 empty] | Boiling point
cp-℃ |  | Exp 1 |  |  | Exp 2 |  |  | Exp 3 |  |  | Average (cp-℃) |  |  | Std (cp-℃) |  |  | Experiment date | Compound description | Detailed description | Method | Result from MP80 (℃) | Result (℃)
Spindle | Speed | Temperature | Torque (%) | Viscosity (cp) | Temperature | Torque (%) | Viscosity (cp) | Temperature | Torque (%) | Viscosity (cp) | Temperature | Torque (%) | Viscosity (cp) | Temperature | Torque (%) | Viscosity (cp)
CPA-52Z | 0.5 | 25.1 | 97.7 | 1551000 | 25.3 | 75.6 | 1360000 | 25.4 | 67.2 | 1067000 | 25.26667 | 80.16667 | 1326000 | 0.1527525 | 15.75447 | 243784.7
CPA-52Z | 1 | 30.3 | 75 | 595000 | 30.1 | 74.3 | 589300 | 30.2 | 73 | 583200 | 30.2 | 74.1 | 589166.7 | 0.1 | 1.014889 | 5901.13
CPA-52Z | 2 | 40.2 | 25.7 | 39850 | 40.2 | 22.5 | 35720 | 40.2 | 24.4 | 38740 | 40.2 | 24.2 | 38103.33 | 0 | 1.609348 | 2137.343
CPA-52Z | 25 | 50 | 17.5 | 5556 | 50 | 17.8 | 5652 | 50 | 17.8 | 5652 | 50 | 17.7 | 5620 | 0 | 0.1732051 | 55.42563
CPA-52Z | 75 | 60 | 9.5 | 1005 | 60.1 | 9.1 | 963.1 | 60.1 | 9 | 952.5 | 60.06667 | 9.2 | 973.5333 | 0.05773503 | 0.2645751 | 27.76154
CPA-52Z | 75 | 65 | 9.5 | 235.6 | 65.3 | 9 | 213.5 | 65.8 | 9 | 208.8 | 65.36667 | 9.166667 | 219.3 | 0.4041452 | 0.2886751 | 14.31049
[11 empty] | #DIV/0! | #DIV/0! | #DIV/0! | #DIV/0! | #DIV/0! | #DIV/0!
[11 empty] | #DIV/0! | #DIV/0! | #DIV/0! | #DIV/0! | #DIV/0! | #DIV/0!
[11 empty] | #DIV/0! | #DIV/0! | #DIV/0! | #DIV/0! | #DIV/0! | #DIV/0!
[11 empty] | #DIV/0! | #DIV/0! | #DIV/0! | #DIV/0! | #DIV/0! | #DIV/0!
N·s/m2-K | 0 | Exp 1 |  |  | Exp 2 |  |  | Exp 3 |  |  | Average (N·s/m2-K) |  |  | Std (N·s/m2-K)
| Speed | (1/T) (1/K) | 5 cartridges | Viscosity ln(viscosity) | Temperature | Torque (%) | Viscosity (cp) | Temperature | Torque (%) | Viscosity (cp) | Temperature | Torque (%) | Viscosity (cp) | Temperature | Torque (%) | Viscosity (cp)
| 0.5 | 0.003352892 | 97.7 | 7.346655 | 0.003350645 | 75.6 | 7.21524 | 0.003349523 | 67.2 | 6.972606 | 0.00335102 | 80.16667 | 7.178167 | 1.715583e-06 | 15.75447 | 0.1897602
| 1 | 0.003295436 | 75 | 6.388561 | 0.003297609 | 74.3 | 6.378935 | 0.003296522 | 73 | 6.36853 | 0.003296522 | 74.1 | 6.378676 | 1.086706e-06 | 1.014889 | 0.01001814
| 2 | 0.00319132 | 25.7 | 3.685122 | 0.00319132 | 22.5 | 3.575711 | 0.00319132 | 24.4 | 3.656873 | 0.00319132 | 24.2 | 3.639235 | 0 | 1.609348 | 0.0567982
| 25 | 0.003094538 | 17.5 | 1.714878 | 0.003094538 | 17.8 | 1.732009 | 0.003094538 | 17.8 | 1.732009 | 0.003094538 | 17.7 | 1.726299 | 0 | 0.1732051 | 0.009890611
| 75 | 0.003001651 | 9.5 | 0.004987542 | 0.00300075 | 9.1 | -0.03759803 | 0.00300075 | 9 | -0.04866517 | 0.00300105 | 9.2 | -0.02709189 | 5.200312e-07 | 0.2645751 | 0.02832733
| 75 | 0.002957267 | 9.5 | -1.44562 | 0.002954646 | 9 | -1.544118 | 0.002950288 | 9 | -1.566378 | 0.002954067 | 9.166667 | -1.518706 | 3.525764e-06 | 0.2886751 | 0.06426524
| 0 | 0.003660992 | 0 | #NUM! | 0.003660992 | 0 | #NUM! | 0.003660992 | 0 | #NUM! | 0.003660992 | 0 | #NUM! | 5.311484e-19 | 0 | #NUM!
| 0 | 0.003660992 | 0 | #NUM! | 0.003660992 | 0 | #NUM! | 0.003660992 | 0 | #NUM! | 0.003660992 | 0 | #NUM! | 5.311484e-19 | 0 | #NUM!
| 0 | 0.003660992 | 0 | #NUM! | 0.003660992 | 0 | #NUM! | 0.003660992 | 0 | #NUM! | 0.003660992 | 0 | #NUM! | 5.311484e-19 | 0 | #NUM!
| 0 | 0.003660992 | 0 | #NUM! | 0.003660992 | 0 | #NUM! | 0.003660992 | 0 | #NUM! | 0.003660992 | 0 | #NUM! | 5.311484e-19 | 0 | #NUM!