## Viscosity Template
Viscosity | [16 empty] | Boiling point
cp-℃ | MPX D9- Watermelon Skittles | Exp 1 |  |  | Exp 2 |  |  | Exp 3 |  |  | Average (cp-℃) |  |  | Std (cp-℃) |  |  | Experiment date | Compound description | Detailed description | Method | Result from MP80 (℃) | Result (℃)
Spindle | Speed | Temperature | Torque (%) | Viscosity (cp) | Temperature | Torque (%) | Viscosity (cp) | Temperature | Torque (%) | Viscosity (cp) | Temperature | Torque (%) | Viscosity (cp) | Temperature | Torque (%) | Viscosity (cp)
CPA-52Z | 0.8 | 25.3 | 74.6 | 740200 | 25.3 | 76 | 754100 | 25.3 | 76.3 | 757000 | 25.3 | 75.63333 | 750433.3 | 0 | 0.9073772 | 8980.163
CPA-52Z | 2 | 30.2 | 54.1 | 214700 | 30.2 | 54/1 | 214700 | 30.2 | 54.6 | 216700 | 30.2 | 54.35 | 215366.7 | 0 | 0.3535534 | 1154.701
CPA-52Z | 5 | 40.1 | 12.5 | 19840 | 40.1 | 12.5 | 19840 | 40.1 | 12.5 | 19840 | 40.1 | 12.5 | 19840 | 0 | 0 | 0
CPA-52Z | 25 | 50.1 | 11.3 | 3588 | 50.1 | 11.1 | 3524 | 50 | 11 | 3493 | 50.06667 | 11.13333 | 3535 | 0.05773503 | 0.1527525 | 48.44585
CPA-40Z | 50 | 59.7 | 18.2 | 95.22 | 61.1 | 15.8 | 83.67 | 60.5 | 16.7 | 87.37 | 60.43333 | 16.9 | 88.75333 | 0.7023769 | 1.212436 | 5.897952
CPA-40Z | 75 | 65 | 13.9 | 48.48 | 65.6 | 12.8 | 44.65 | 66.2 | 12 | 41.86 | 65.6 | 12.9 | 44.99667 | 0.6 | 0.9539392 | 3.323587
[11 empty] | #DIV/0! | #DIV/0! | #DIV/0! | #DIV/0! | #DIV/0! | #DIV/0!
[11 empty] | #DIV/0! | #DIV/0! | #DIV/0! | #DIV/0! | #DIV/0! | #DIV/0!
[11 empty] | #DIV/0! | #DIV/0! | #DIV/0! | #DIV/0! | #DIV/0! | #DIV/0!
[11 empty] | #DIV/0! | #DIV/0! | #DIV/0! | #DIV/0! | #DIV/0! | #DIV/0!
N·s/m2-K | MPX D9- Watermelon Skittles | Exp 1 |  |  | Exp 2 |  |  | Exp 3 |  |  | Average (N·s/m2-K) |  |  | Std (N·s/m2-K)
| Speed | (1/T) (1/K) | 5 cartridges | Viscosity ln(viscosity) | Temperature | Torque (%) | Viscosity (cp) | Temperature | Torque (%) | Viscosity (cp) | Temperature | Torque (%) | Viscosity (cp) | Temperature | Torque (%) | Viscosity (cp)
| 0.8 | 0.003350645 | 74.6 | 6.60692 | 0.003350645 | 76 | 6.625525 | 0.003350645 | 76.3 | 6.629363 | 0.003350645 | 75.63333 | 6.620603 | 0 | 0.9073772 | 0.01200377
| 2 | 0.003296522 | 54.1 | 5.369242 | 0.003296522 | 54/1 | 5.369242 | 0.003296522 | 54.6 | 5.378514 | 0.003296522 | 54.35 | 5.372332 | 0 | 0.3535534 | 0.005353309
| 5 | 0.003192338 | 12.5 | 2.9877 | 0.003192338 | 12.5 | 2.9877 | 0.003192338 | 12.5 | 2.9877 | 0.003192338 | 12.5 | 2.9877 | 0 | 0 | 5.43896e-16
| 25 | 0.003093581 | 11.3 | 1.277595 | 0.003093581 | 11.1 | 1.259597 | 0.003094538 | 11 | 1.250761 | 0.0030939 | 11.13333 | 1.262651 | 5.527092e-07 | 0.1527525 | 0.01367522
| 50 | 0.003004356 | 18.2 | -2.351565 | 0.002991773 | 15.8 | -2.480875 | 0.002997153 | 16.7 | -2.437603 | 0.002997761 | 16.9 | -2.423348 | 6.313828e-06 | 1.212436 | 0.06582289
| 75 | 0.002957267 | 13.9 | -3.026604 | 0.00295203 | 12.8 | -3.108901 | 0.00294681 | 12 | -3.173425 | 0.002952036 | 12.9 | -3.102976 | 5.228706e-06 | 0.9539392 | 0.07358939
| 0 | 0.003660992 | 0 | #NUM! | 0.003660992 | 0 | #NUM! | 0.003660992 | 0 | #NUM! | 0.003660992 | 0 | #NUM! | 5.311484e-19 | 0 | #NUM!
| 0 | 0.003660992 | 0 | #NUM! | 0.003660992 | 0 | #NUM! | 0.003660992 | 0 | #NUM! | 0.003660992 | 0 | #NUM! | 5.311484e-19 | 0 | #NUM!
| 0 | 0.003660992 | 0 | #NUM! | 0.003660992 | 0 | #NUM! | 0.003660992 | 0 | #NUM! | 0.003660992 | 0 | #NUM! | 5.311484e-19 | 0 | #NUM!
| 0 | 0.003660992 | 0 | #NUM! | 0.003660992 | 0 | #NUM! | 0.003660992 | 0 | #NUM! | 0.003660992 | 0 | #NUM! | 5.311484e-19 | 0 | #NUM!