## Viscosity Template
Viscosity | Pink Berry 80% | [15 empty] | Boiling point
cp-℃ |  | Exp 1 |  |  | Exp 2 |  |  | Exp 3 |  |  | Average (cp-℃) |  |  | Std (cp-℃) |  |  | Experiment date | Compound description | Detailed description | Method | Result from MP80 (℃) | Result (℃)
Spindle | Speed | Temperature | Torque (%) | Viscosity (cp) | Temperature | Torque (%) | Viscosity (cp) | Temperature | Torque (%) | Viscosity (cp) | Temperature | Torque (%) | Viscosity (cp) | Temperature | Torque (%) | Viscosity (cp)
CPA-52Z | 40 | 24.6 | 74.7 | 14820 | 24.7 | 74.7 | 14820 | 24.7 | 74.5 | 14780 | 24.66667 | 74.63333 | 14806.67 | 0.05773503 | 0.1154701 | 23.09401
CPA-52Z | 50 | 29.8 | 44.1 | 7001 | 29.7 | 43.7 | 6937 | 29.7 | 43.6 | 6922 | 29.73333 | 43.8 | 6953.333 | 0.05773503 | 0.2645751 | 41.95633
CPA-52Z | 100 | 39.7 | 14.3 | 1135 | 39.6 | 14.1 | 1119 | 39.3 | 14.2 | 1127 | 39.53333 | 14.2 | 1127 | 0.2081666 | 0.1 | 8
CPA-40Z | 100 | 49.2 | 60.3 | 157.7 | 49.6 | 56.1 | 146.8 | 49.9 | 57.1 | 149.4 | 49.56667 | 57.83333 | 151.3 | 0.3511885 | 2.193931 | 5.692978
CPA-40Z | 150 | 59.8 | 24.4 | 42.55 | 60.1 | 24.6 | 42.9 | 60.1 | 24 | 41.86 | 60 | 24.33333 | 42.43667 | 0.1732051 | 0.305505 | 0.5291818
CPA-40Z | [10 empty] | #DIV/0! | #DIV/0! | #DIV/0! | #DIV/0! | #DIV/0! | #DIV/0!
[11 empty] | #DIV/0! | #DIV/0! | #DIV/0! | #DIV/0! | #DIV/0! | #DIV/0!
[11 empty] | #DIV/0! | #DIV/0! | #DIV/0! | #DIV/0! | #DIV/0! | #DIV/0!
[11 empty] | #DIV/0! | #DIV/0! | #DIV/0! | #DIV/0! | #DIV/0! | #DIV/0!
[11 empty] | #DIV/0! | #DIV/0! | #DIV/0! | #DIV/0! | #DIV/0! | #DIV/0!
N·s/m2-K | 0 | Exp 1 |  |  | Exp 2 |  |  | Exp 3 |  |  | Average (N·s/m2-K) |  |  | Std (N·s/m2-K)
| Speed | (1/T) (1/K) | 5 cartridges | Viscosity ln(viscosity) | Temperature | Torque (%) | Viscosity (cp) | Temperature | Torque (%) | Viscosity (cp) | Temperature | Torque (%) | Viscosity (cp) | Temperature | Torque (%) | Viscosity (cp)
| 40 | 0.003358522 | 74.7 | 2.695978 | 0.003357395 | 74.7 | 2.695978 | 0.003357395 | 74.5 | 2.693275 | 0.003357771 | 74.63333 | 2.695077 | 6.510135e-07 | 0.1154701 | 0.001560407
| 50 | 0.003300875 | 44.1 | 1.946053 | 0.003301965 | 43.7 | 1.936869 | 0.003301965 | 43.6 | 1.934705 | 0.003301601 | 43.8 | 1.939209 | 6.292755e-07 | 0.2645751 | 0.006025044
| 100 | 0.00319642 | 14.3 | 0.1266327 | 0.003197442 | 14.1 | 0.1124354 | 0.003200512 | 14.2 | 0.1195592 | 0.003198125 | 14.2 | 0.1195424 | 2.129739e-06 | 0.1 | 0.007098626
| 100 | 0.003102218 | 60.3 | -1.847061 | 0.003098373 | 56.1 | -1.918684 | 0.003095496 | 57.1 | -1.901128 | 0.003098696 | 57.83333 | -1.888958 | 3.372599e-06 | 2.193931 | 0.03733049
| 150 | 0.003003454 | 24.4 | -3.157075 | 0.00300075 | 24.6 | -3.148883 | 0.00300075 | 24 | -3.173425 | 0.003001651 | 24.33333 | -3.159794 | 1.561031e-06 | 0.305505 | 0.01249446
| 0 | 0.003660992 | 0 | #NUM! | 0.003660992 | 0 | #NUM! | 0.003660992 | 0 | #NUM! | 0.003660992 | 0 | #NUM! | 5.311484e-19 | 0 | #NUM!
| 0 | 0.003660992 | 0 | #NUM! | 0.003660992 | 0 | #NUM! | 0.003660992 | 0 | #NUM! | 0.003660992 | 0 | #NUM! | 5.311484e-19 | 0 | #NUM!
| 0 | 0.003660992 | 0 | #NUM! | 0.003660992 | 0 | #NUM! | 0.003660992 | 0 | #NUM! | 0.003660992 | 0 | #NUM! | 5.311484e-19 | 0 | #NUM!
| 0 | 0.003660992 | 0 | #NUM! | 0.003660992 | 0 | #NUM! | 0.003660992 | 0 | #NUM! | 0.003660992 | 0 | #NUM! | 5.311484e-19 | 0 | #NUM!
| 0 | 0.003660992 | 0 | #NUM! | 0.003660992 | 0 | #NUM! | 0.003660992 | 0 | #NUM! | 0.003660992 | 0 | #NUM! | 5.311484e-19 | 0 | #NUM!