## Viscosity Template
Viscosity | [16 empty] | Boiling point
cp-℃ | ROSIN 15 | Exp 1 |  |  | Exp 2 |  |  | Exp 3 |  |  | Average (cp-℃) |  |  | Std (cp-℃) |  |  | Experiment date | Compound description | Detailed description | Method | Result from MP80 (℃) | Result (℃)
Spindle | Speed | Temperature | Torque (%) | Viscosity (cp) | Temperature | Torque (%) | Viscosity (cp) | Temperature | Torque (%) | Viscosity (cp) | Temperature | Torque (%) | Viscosity (cp) | Temperature | Torque (%) | Viscosity (cp)
CPA-52Z | 15 | 26.3 | 19.6 | 12450 | 27.4 | 19.6 | 10370 | 28.3 | 19.1 | 10110 | 27.33333 | 19.43333 | 10976.67 | 1.001665 | 0.2886751 | 1282.55
CPA-52Z | 15 | 29.2 | 18 | 9525 | 29.7 | 17.3 | 9155 | 30.1 | 16.8 | 8890 | 29.66667 | 17.36667 | 9190 | 0.450925 | 0.6027714 | 318.9436
CPA-52Z | 75 | 39.9 | 22.6 | 2392 | 40.1 | 20.8 | 2201 | 40.2 | 19.9 | 2106 | 40.06667 | 21.1 | 2233 | 0.1527525 | 1.374773 | 145.6606
CPA-40Z | 75 | 49 | 31.6 | 110.2 | 49.9 | 28.4 | 99.06 | 50.9 | 24.8 | 86.5 | 49.93333 | 28.26667 | 98.58667 | 0.9504385 | 3.40196 | 11.85709
CPA-40Z | 75 | 59.6 | 9.4 | 32.79 | 59.8 | 8.8 | 30.69 | 61.1 | 7.9 | 27.56 | 60.16667 | 8.7 | 30.34667 | 0.8144528 | 0.7549834 | 2.63185
CPA-40Z | 250 | 66.8 | 10 | 10.46 | 66.1 | 16.3 | 17.06 | 67.6 | 11.3 | 11.82 | 66.83333 | 12.53333 | 13.11333 | 0.7505553 | 3.326159 | 3.484901
[11 empty] | #DIV/0! | #DIV/0! | #DIV/0! | #DIV/0! | #DIV/0! | #DIV/0!
[11 empty] | #DIV/0! | #DIV/0! | #DIV/0! | #DIV/0! | #DIV/0! | #DIV/0!
[11 empty] | #DIV/0! | #DIV/0! | #DIV/0! | #DIV/0! | #DIV/0! | #DIV/0!
[11 empty] | #DIV/0! | #DIV/0! | #DIV/0! | #DIV/0! | #DIV/0! | #DIV/0!
N·s/m2-K | ROSIN 15 | Exp 1 |  |  | Exp 2 |  |  | Exp 3 |  |  | Average (N·s/m2-K) |  |  | Std (N·s/m2-K)
| Speed | (1/T) (1/K) | 5 cartridges | Viscosity ln(viscosity) | Temperature | Torque (%) | Viscosity (cp) | Temperature | Torque (%) | Viscosity (cp) | Temperature | Torque (%) | Viscosity (cp) | Temperature | Torque (%) | Viscosity (cp)
| 15 | 0.003339456 | 19.6 | 2.521721 | 0.003327233 | 19.6 | 2.338917 | 0.0033173 | 19.1 | 2.313525 | 0.003327996 | 19.43333 | 2.391388 | 1.109766e-05 | 0.2886751 | 0.1135835
| 15 | 0.003307425 | 18 | 2.25392 | 0.003301965 | 17.3 | 2.2143 | 0.003297609 | 16.8 | 2.184927 | 0.003302333 | 17.36667 | 2.217716 | 4.918324e-06 | 0.6027714 | 0.03462302
| 75 | 0.003194378 | 22.6 | 0.8721298 | 0.003192338 | 20.8 | 0.7889118 | 0.00319132 | 19.9 | 0.7447904 | 0.003192679 | 21.1 | 0.801944 | 1.557273e-06 | 1.374773 | 0.06466228
| 75 | 0.003104144 | 31.6 | -2.205458 | 0.003095496 | 28.4 | -2.31203 | 0.003085944 | 24.8 | -2.447611 | 0.003095195 | 28.26667 | -2.3217 | 9.103998e-06 | 3.40196 | 0.1213655
| 75 | 0.003005259 | 9.4 | -3.417632 | 0.003003454 | 8.8 | -3.483818 | 0.002991773 | 7.9 | -3.59139 | 0.003000162 | 8.7 | -3.497613 | 7.321208e-06 | 0.7549834 | 0.08769662
| 250 | 0.002941609 | 10 | -4.560197 | 0.002947679 | 16.3 | -4.071019 | 0 | 11.3 | -4.437962 | 0.001963096 | 12.53333 | -4.356393 | 0.001700094 | 3.326159 | 0.254586
| 0 | 0.003660992 | 0 | #NUM! | 0.003660992 | 0 | #NUM! | 0.003660992 | 0 | #NUM! | 0.003660992 | 0 | #NUM! | 5.311484e-19 | 0 | #NUM!
| 0 | 0.003660992 | 0 | #NUM! | 0.003660992 | 0 | #NUM! | 0.003660992 | 0 | #NUM! | 0.003660992 | 0 | #NUM! | 5.311484e-19 | 0 | #NUM!
| 0 | 0.003660992 | 0 | #NUM! | 0.003660992 | 0 | #NUM! | 0.003660992 | 0 | #NUM! | 0.003660992 | 0 | #NUM! | 5.311484e-19 | 0 | #NUM!
| 0 | 0.003660992 | 0 | #NUM! | 0.003660992 | 0 | #NUM! | 0.003660992 | 0 | #NUM! | 0.003660992 | 0 | #NUM! | 5.311484e-19 | 0 | #NUM!