## Viscosity Template
Viscosity | [16 empty] | Boiling point
cp-℃ | Rosin-Abundant Bakers | Exp 1 |  |  | Exp 2 |  |  | Exp 3 |  |  | Average (cp-℃) |  |  | Std (cp-℃) |  |  | Experiment date | Compound description | Detailed description | Method | Result from MP80 (℃) | Result (℃)
Spindle | Speed | Temperature | Torque (%) | Viscosity (cp) | Temperature | Torque (%) | Viscosity (cp) | Temperature | Torque (%) | Viscosity (cp) | Temperature | Torque (%) | Viscosity (cp) | Temperature | Torque (%) | Viscosity (cp)
CPA-52Z | 1 | 25.1 | 31.5 | 250000 | 25.5 | 34.1 | 270700 | 25.8 | 32.4 | 257200 | 25.46667 | 32.66667 | 259300 | 0.3511885 | 1.320353 | 10508.57
CPA-52Z | 5 | 31.2 | 50.3 | 79850 | 31.3 | 49.6 | 78740 | 31.3 | 47.7 | 75730 | 31.26667 | 49.2 | 78106.67 | 0.05773503 | 1.345362 | 2131.768
CPA-52Z | 10 | 40.8 | 19.1 | 15160 | 41.1 | 17.2 | 13650 | 40.6 | 18.6 | 14760 | 40.83333 | 18.3 | 14523.33 | 0.2516611 | 0.9848858 | 782.3256
CPA-52Z | 150 | 49.3 | 17.1 | 904.9 | 50.2 | 14.9 | 788.5 | 50.9 | 13.7 | 725 | 50.13333 | 15.23333 | 806.1333 | 0.8020806 | 1.724336 | 91.23707
CPA-40Z | 50 | 58.9 | 24.2 | 126.6 | 59 | 22.3 | 116.7 | 59.2 | 21.7 | 113.5 | 59.03333 | 22.73333 | 118.9333 | 0.1527525 | 1.305118 | 6.829592
CPA-40Z | 100 | 67.1 | 23.3 | 60.95 | 67.9 | 16.7 | 43.69 | 68.6 | 18.2 | 47.61 | 67.86667 | 19.4 | 50.75 | 0.7505553 | 3.459769 | 9.048293
[11 empty] | #DIV/0! | #DIV/0! | #DIV/0! | #DIV/0! | #DIV/0! | #DIV/0!
[11 empty] | #DIV/0! | #DIV/0! | #DIV/0! | #DIV/0! | #DIV/0! | #DIV/0!
[11 empty] | #DIV/0! | #DIV/0! | #DIV/0! | #DIV/0! | #DIV/0! | #DIV/0!
[11 empty] | #DIV/0! | #DIV/0! | #DIV/0! | #DIV/0! | #DIV/0! | #DIV/0!
N·s/m2-K | Rosin-Abundant Bakers | Exp 1 |  |  | Exp 2 |  |  | Exp 3 |  |  | Average (N·s/m2-K) |  |  | Std (N·s/m2-K)
| Speed | (1/T) (1/K) | 5 cartridges | Viscosity ln(viscosity) | Temperature | Torque (%) | Viscosity (cp) | Temperature | Torque (%) | Viscosity (cp) | Temperature | Torque (%) | Viscosity (cp) | Temperature | Torque (%) | Viscosity (cp)
| 1 | 0.003352892 | 31.5 | 5.521461 | 0.003348401 | 34.1 | 5.601011 | 0.003345041 | 32.4 | 5.549854 | 0.003348778 | 32.66667 | 5.557442 | 3.93899e-06 | 1.320353 | 0.04031433
| 5 | 0.003285691 | 50.3 | 4.38015 | 0.003284612 | 49.6 | 4.366151 | 0.003284612 | 47.7 | 4.327174 | 0.003284971 | 49.2 | 4.357825 | 6.23089e-07 | 1.345362 | 0.02745166
| 10 | 0.003185221 | 19.1 | 2.71866 | 0.00318218 | 17.2 | 2.61374 | 0.003187251 | 18.6 | 2.691921 | 0.003184884 | 18.3 | 2.674774 | 2.552321e-06 | 0.9848858 | 0.05452172
| 150 | 0.003101256 | 17.1 | -0.09993084 | 0.003092624 | 14.9 | -0.2376229 | 0.003085944 | 13.7 | -0.3215836 | 0.003093275 | 15.23333 | -0.2197124 | 7.676935e-06 | 1.724336 | 0.1119066
| 50 | 0.003011595 | 24.2 | -2.066723 | 0.003010688 | 22.3 | -2.148149 | 0.003008876 | 21.7 | -2.175952 | 0.003010386 | 22.73333 | -2.130275 | 1.38411e-06 | 1.305118 | 0.05676612
| 100 | 0.002939015 | 23.3 | -2.797701 | 0.002932121 | 16.7 | -3.130636 | 0 | 18.2 | -3.044712 | 0.001957046 | 19.4 | -2.991017 | 0.001694855 | 3.459769 | 0.1728404
| 0 | 0.003660992 | 0 | #NUM! | 0.003660992 | 0 | #NUM! | 0.003660992 | 0 | #NUM! | 0.003660992 | 0 | #NUM! | 5.311484e-19 | 0 | #NUM!
| 0 | 0.003660992 | 0 | #NUM! | 0.003660992 | 0 | #NUM! | 0.003660992 | 0 | #NUM! | 0.003660992 | 0 | #NUM! | 5.311484e-19 | 0 | #NUM!
| 0 | 0.003660992 | 0 | #NUM! | 0.003660992 | 0 | #NUM! | 0.003660992 | 0 | #NUM! | 0.003660992 | 0 | #NUM! | 5.311484e-19 | 0 | #NUM!
| 0 | 0.003660992 | 0 | #NUM! | 0.003660992 | 0 | #NUM! | 0.003660992 | 0 | #NUM! | 0.003660992 | 0 | #NUM! | 5.311484e-19 | 0 | #NUM!