## Viscosity Template
Viscosity | [16 empty] | Boiling point
cp-℃ | Rosin- Jenny Kush | Exp 1 |  |  | Exp 2 |  |  | Exp 3 |  |  | Average (cp-℃) |  |  | Std (cp-℃) |  |  | Experiment date | Compound description | Detailed description | Method | Result from MP80 (℃) | Result (℃)
Spindle | Speed | Temperature | Torque (%) | Viscosity (cp) | Temperature | Torque (%) | Viscosity (cp) | Temperature | Torque (%) | Viscosity (cp) | Temperature | Torque (%) | Viscosity (cp) | Temperature | Torque (%) | Viscosity (cp)
CPA-52Z | 2 | 26.1 | 69.3 | 275000 | 26.1 | 71.7 | 284600 | 26 | 74.8 | 296900 | 26.06667 | 71.93333 | 285500 | 0.05773503 | 2.757414 | 10977.7
CPA-52Z | 5 | 31 | 68.9 | 109400 | 31 | 70.3 | 111600 | 31.1 | 69.9 | 111000 | 31.03333 | 69.7 | 110666.7 | 0.05773503 | 0.7211103 | 1137.248
CPA-52Z | 10 | 38.9 | 34.6 | 27460 | 39.2 | 31.7 | 25160 | 40.3 | 26.5 | 21040 | 39.46667 | 30.93333 | 24553.33 | 0.7371115 | 4.104063 | 3252.712
CPA-52Z | 150 | 49 | 23.9 | 1265 | 49.6 | 22.4 | 1185 | 50.1 | 21.3 | 1127 | 49.56667 | 22.53333 | 1192.333 | 0.5507571 | 1.305118 | 69.29165
CPA-40Z | 25 | 60 | 46.8 | 489.7 | 59.6 | 50.4 | 527.4 | 60.5 | 45.1 | 471.9 | 60.03333 | 47.43333 | 496.3333 | 0.450925 | 2.706166 | 28.33837
CPA-40Z | 50 | 65.8 | 47.8 | 250.1 | 66.4 | 45.4 | 237.5 | 67 | 43.5 | 227.6 | 66.4 | 45.56667 | 238.4 | 0.6 | 2.15484 | 11.27697
[11 empty] | #DIV/0! | #DIV/0! | #DIV/0! | #DIV/0! | #DIV/0! | #DIV/0!
[11 empty] | #DIV/0! | #DIV/0! | #DIV/0! | #DIV/0! | #DIV/0! | #DIV/0!
[11 empty] | #DIV/0! | #DIV/0! | #DIV/0! | #DIV/0! | #DIV/0! | #DIV/0!
[11 empty] | #DIV/0! | #DIV/0! | #DIV/0! | #DIV/0! | #DIV/0! | #DIV/0!
N·s/m2-K | Rosin- Jenny Kush | Exp 1 |  |  | Exp 2 |  |  | Exp 3 |  |  | Average (N·s/m2-K) |  |  | Std (N·s/m2-K)
| Speed | (1/T) (1/K) | 5 cartridges | Viscosity ln(viscosity) | Temperature | Torque (%) | Viscosity (cp) | Temperature | Torque (%) | Viscosity (cp) | Temperature | Torque (%) | Viscosity (cp) | Temperature | Torque (%) | Viscosity (cp)
| 2 | 0.003341688 | 69.3 | 5.616771 | 0.003341688 | 71.7 | 5.651085 | 0.003342805 | 74.8 | 5.693395 | 0.00334206 | 71.93333 | 5.65375 | 6.449354e-07 | 2.757414 | 0.03838163
| 5 | 0.003287851 | 68.9 | 4.695011 | 0.003287851 | 70.3 | 4.714921 | 0.003286771 | 69.9 | 4.70953 | 0.003287491 | 69.7 | 4.706487 | 6.239086e-07 | 0.7211103 | 0.01029795
| 10 | 0.003204615 | 34.6 | 3.31273 | 0.003201537 | 31.7 | 3.225255 | 0.003190301 | 26.5 | 3.046425 | 0.003198818 | 30.93333 | 3.194804 | 7.534045e-06 | 4.104063 | 0.135739
| 150 | 0.003104144 | 23.9 | 0.2350721 | 0.003098373 | 22.4 | 0.1697428 | 0.003093581 | 21.3 | 0.1195592 | 0.003098699 | 22.53333 | 0.1747914 | 5.289149e-06 | 1.305118 | 0.0579217
| 25 | 0.003001651 | 46.8 | -0.7139623 | 0.003005259 | 50.4 | -0.639796 | 0.002997153 | 45.1 | -0.7509882 | 0.003001354 | 47.43333 | -0.7015822 | 4.061382e-06 | 2.706166 | 0.05662046
| 50 | 0.002950288 | 47.8 | -1.385894 | 0.002945074 | 45.4 | -1.437588 | 0 | 43.5 | -1.480166 | 0.001965121 | 45.56667 | -1.434549 | 0.001701846 | 2.15484 | 0.04720896
| 0 | 0.003660992 | 0 | #NUM! | 0.003660992 | 0 | #NUM! | 0.003660992 | 0 | #NUM! | 0.003660992 | 0 | #NUM! | 5.311484e-19 | 0 | #NUM!
| 0 | 0.003660992 | 0 | #NUM! | 0.003660992 | 0 | #NUM! | 0.003660992 | 0 | #NUM! | 0.003660992 | 0 | #NUM! | 5.311484e-19 | 0 | #NUM!
| 0 | 0.003660992 | 0 | #NUM! | 0.003660992 | 0 | #NUM! | 0.003660992 | 0 | #NUM! | 0.003660992 | 0 | #NUM! | 5.311484e-19 | 0 | #NUM!
| 0 | 0.003660992 | 0 | #NUM! | 0.003660992 | 0 | #NUM! | 0.003660992 | 0 | #NUM! | 0.003660992 | 0 | #NUM! | 5.311484e-19 | 0 | #NUM!