## Viscosity Template
Viscosity | [16 empty] | Boiling point
cp-℃ | Rambutan 245A | Exp 1 |  |  | Exp 2 |  |  | Exp 3 |  |  | Average (cp-℃) |  |  | Std (cp-℃) |  |  | Experiment date | Compound description | Detailed description | Method | Result from MP80 (℃) | Result (℃)
Spindle | Speed | Temperature | Torque (%) | Viscosity (cp) | Temperature | Torque (%) | Viscosity (cp) | Temperature | Torque (%) | Viscosity (cp) | Temperature | Torque (%) | Viscosity (cp) | Temperature | Torque (%) | Viscosity (cp)
CPA-52Z | 0.5 | 23.3 | 10.6 | 5546 | 23.8 | 10.3 | 5389 | 24.1 | 9.2 | 4813 | 23.73333 | 10.03333 | 5249.333 | 0.4041452 | 0.7371115 | 385.9434
CPA-40Z | 50 | 48.9 | 27.4 | 143.4 | 49 | 27.8 | 145.4 | 49 | 27.5 | 143.9 | 48.96667 | 27.56667 | 144.2333 | 0.05773503 | 0.2081666 | 1.040833
[11 empty] | #DIV/0! | #DIV/0! | #DIV/0! | #DIV/0! | #DIV/0! | #DIV/0!
[11 empty] | #DIV/0! | #DIV/0! | #DIV/0! | #DIV/0! | #DIV/0! | #DIV/0!
[11 empty] | #DIV/0! | #DIV/0! | #DIV/0! | #DIV/0! | #DIV/0! | #DIV/0!
[11 empty] | #DIV/0! | #DIV/0! | #DIV/0! | #DIV/0! | #DIV/0! | #DIV/0!
[11 empty] | #DIV/0! | #DIV/0! | #DIV/0! | #DIV/0! | #DIV/0! | #DIV/0!
[11 empty] | #DIV/0! | #DIV/0! | #DIV/0! | #DIV/0! | #DIV/0! | #DIV/0!
[11 empty] | #DIV/0! | #DIV/0! | #DIV/0! | #DIV/0! | #DIV/0! | #DIV/0!
[11 empty] | #DIV/0! | #DIV/0! | #DIV/0! | #DIV/0! | #DIV/0! | #DIV/0!
N·s/m2-K | Rambutan 245A | Exp 1 |  |  | Exp 2 |  |  | Exp 3 |  |  | Average (N·s/m2-K) |  |  | Std (N·s/m2-K)
| Speed | (1/T) (1/K) | 5 cartridges | Viscosity ln(viscosity) | Temperature | Torque (%) | Viscosity (cp) | Temperature | Torque (%) | Viscosity (cp) | Temperature | Torque (%) | Viscosity (cp) | Temperature | Torque (%) | Viscosity (cp)
| 0.5 | 0.00337325 | 10.6 | 1.713077 | 0.00336757 | 10.3 | 1.68436 | 0.003364172 | 9.2 | 1.571321 | 0.003368331 | 10.03333 | 1.656252 | 4.586791e-06 | 0.7371115 | 0.07494154
| 50 | 0.003105108 | 27.4 | -1.942117 | 0.003104144 | 27.8 | -1.928267 | 0.003104144 | 27.5 | -1.938637 | 0.003104465 | 27.56667 | -1.93634 | 5.564907e-07 | 0.2081666 | 0.00720522
| 0 | 0.003660992 | 0 | #NUM! | 0.003660992 | 0 | #NUM! | 0.003660992 | 0 | #NUM! | 0.003660992 | 0 | #NUM! | 5.311484e-19 | 0 | #NUM!
| 0 | 0.003660992 | 0 | #NUM! | 0.003660992 | 0 | #NUM! | 0.003660992 | 0 | #NUM! | 0.003660992 | 0 | #NUM! | 5.311484e-19 | 0 | #NUM!
| 0 | 0.003660992 | 0 | #NUM! | 0.003660992 | 0 | #NUM! | 0.003660992 | 0 | #NUM! | 0.003660992 | 0 | #NUM! | 5.311484e-19 | 0 | #NUM!
| 0 | 0.003660992 | 0 | #NUM! | 0.003660992 | 0 | #NUM! | 0 | 0 | #NUM! | 0.002440661 | 0 | #NUM! | 0.002113675 | 0 | #NUM!
| 0 | 0.003660992 | 0 | #NUM! | 0.003660992 | 0 | #NUM! | 0.003660992 | 0 | #NUM! | 0.003660992 | 0 | #NUM! | 5.311484e-19 | 0 | #NUM!
| 0 | 0.003660992 | 0 | #NUM! | 0.003660992 | 0 | #NUM! | 0.003660992 | 0 | #NUM! | 0.003660992 | 0 | #NUM! | 5.311484e-19 | 0 | #NUM!
| 0 | 0.003660992 | 0 | #NUM! | 0.003660992 | 0 | #NUM! | 0.003660992 | 0 | #NUM! | 0.003660992 | 0 | #NUM! | 5.311484e-19 | 0 | #NUM!
| 0 | 0.003660992 | 0 | #NUM! | 0.003660992 | 0 | #NUM! | 0.003660992 | 0 | #NUM! | 0.003660992 | 0 | #NUM! | 5.311484e-19 | 0 | #NUM!