## Viscosity Template
Viscosity | [16 empty] | Boiling point
cp-℃ | Raw Garden - Raspberry LD 8.25.23 | Exp 1 |  |  | Exp 2 |  |  | Exp 3 |  |  | Average (cp-℃) |  |  | Std (cp-℃) |  |  | Experiment date | Compound description | Detailed description | Method | Result from MP80 (℃) | Result (℃)
Spindle | Speed | Temperature | Torque (%) | Viscosity (cp) | Temperature | Torque (%) | Viscosity (cp) | Temperature | Torque (%) | Viscosity (cp) | Temperature | Torque (%) | Viscosity (cp) | Temperature | Torque (%) | Viscosity (cp)
CPA-52Z | 1 | 23.4 | 48 | 381000 | 23.2 | 48.4 | 384200 | 23 | 48.8 | 387400 | 23.2 | 48.4 | 384200 | 0.2 | 0.4 | 3200
CPA-52Z | 5 | 28.5 | 76.5 | 121400 | 28.6 | 67.6 | 107300 | 28.7 | 65.7 | 104300 | 28.6 | 69.93333 | 111000 | 0.1 | 5.765703 | 9130.717
CPA-52Z | 10 | 38.3 | 19.1 | 15160 | 38.3 | 19.2 | 15240 | 38.4 | 18.9 | 15000 | 38.33333 | 19.06667 | 15133.33 | 0.05773503 | 0.1527525 | 122.202
CPA-52Z | 75 | 48.4 | 18.1 | 1916 | 48.4 | 18 | 1905 | 48.4 | 17.9 | 1894 | 48.4 | 18 | 1905 | 0 | 0.1 | 11
CPA-40Z | 25 | 57.9 | 22.1 | 231.3 | 58 | 21.8 | 228.1 | 58 | 21.9 | 229.2 | 57.96667 | 21.93333 | 229.5333 | 0.05773503 | 0.1527525 | 1.625833
CPA-40Z | 50 | 64.7 | 18.6 | 97.32 | 65.2 | 17.6 | 92.08 | 65.5 | 17 | 88.94 | 65.13333 | 17.73333 | 92.78 | 0.4041452 | 0.8082904 | 4.233627
[11 empty] | #DIV/0! | #DIV/0! | #DIV/0! | #DIV/0! | #DIV/0! | #DIV/0!
[11 empty] | #DIV/0! | #DIV/0! | #DIV/0! | #DIV/0! | #DIV/0! | #DIV/0!
[11 empty] | #DIV/0! | #DIV/0! | #DIV/0! | #DIV/0! | #DIV/0! | #DIV/0!
[11 empty] | #DIV/0! | #DIV/0! | #DIV/0! | #DIV/0! | #DIV/0! | #DIV/0!
N·s/m2-K | Raw Garden - Raspberry LD 8.25.23 | Exp 1 |  |  | Exp 2 |  |  | Exp 3 |  |  | Average (N·s/m2-K) |  |  | Std (N·s/m2-K)
| Speed | (1/T) (1/K) | 5 cartridges | Viscosity ln(viscosity) | Temperature | Torque (%) | Viscosity (cp) | Temperature | Torque (%) | Viscosity (cp) | Temperature | Torque (%) | Viscosity (cp) | Temperature | Torque (%) | Viscosity (cp)
| 1 | 0.003372113 | 48 | 5.942799 | 0.003374388 | 48.4 | 5.951163 | 0.003376667 | 48.8 | 5.959458 | 0.003374389 | 48.4 | 5.95114 | 2.277301e-06 | 0.4 | 0.008329212
| 5 | 0.0033151 | 76.5 | 4.799091 | 0.003314002 | 67.6 | 4.675629 | 0.003312904 | 65.7 | 4.647271 | 0.003314002 | 69.93333 | 4.70733 | 1.098261e-06 | 5.765703 | 0.08072197
| 10 | 0.003210788 | 19.1 | 2.71866 | 0.003210788 | 19.2 | 2.723924 | 0.003209758 | 18.9 | 2.70805 | 0.003210445 | 19.06667 | 2.716878 | 5.950087e-07 | 0.1527525 | 0.008085379
| 75 | 0.003109936 | 18.1 | 0.6502397 | 0.003109936 | 18 | 0.644482 | 0.003109936 | 17.9 | 0.638691 | 0.003109936 | 18 | 0.6444709 | 0 | 0.1 | 0.00577435
| 25 | 0.003020692 | 22.1 | -1.46404 | 0.00301978 | 21.8 | -1.477971 | 0.00301978 | 21.9 | -1.47316 | 0.003020084 | 21.93333 | -1.471724 | 5.266487e-07 | 0.1527525 | 0.00707595
| 50 | 0.002959893 | 18.6 | -2.329751 | 0.002955519 | 17.6 | -2.385098 | 0.002952901 | 17 | -2.419793 | 0.002956105 | 17.73333 | -2.378214 | 3.53266e-06 | 0.8082904 | 0.04541424
| 0 | 0.003660992 | 0 | #NUM! | 0.003660992 | 0 | #NUM! | 0.003660992 | 0 | #NUM! | 0.003660992 | 0 | #NUM! | 5.311484e-19 | 0 | #NUM!
| 0 | 0.003660992 | 0 | #NUM! | 0.003660992 | 0 | #NUM! | 0.003660992 | 0 | #NUM! | 0.003660992 | 0 | #NUM! | 5.311484e-19 | 0 | #NUM!
| 0 | 0.003660992 | 0 | #NUM! | 0.003660992 | 0 | #NUM! | 0.003660992 | 0 | #NUM! | 0.003660992 | 0 | #NUM! | 5.311484e-19 | 0 | #NUM!
| 0 | 0.003660992 | 0 | #NUM! | 0.003660992 | 0 | #NUM! | 0.003660992 | 0 | #NUM! | 0.003660992 | 0 | #NUM! | 5.311484e-19 | 0 | #NUM!