## Viscosity Template
Viscosity | [16 empty] | Boiling point
cp-℃ | D8- 1.6.2023 | Exp 1 |  |  | Exp 2 |  |  | Exp 3 |  |  | Average (cp-℃) |  |  | Std (cp-℃) |  |  | Experiment date | Compound description | Detailed description | Method | Result from MP80 (℃) | Result (℃)
Spindle | Speed | Temperature | Torque (%) | Viscosity (cp) | Temperature | Torque (%) | Viscosity (cp) | Temperature | Torque (%) | Viscosity (cp) | Temperature | Torque (%) | Viscosity (cp) | Temperature | Torque (%) | Viscosity (cp)
CPA-40Z | 0.1 | 25.8 | 41.6 | 298800 | 25.3 | 71 | 285700 | 26.5 |  | 275600 | 25.86667 | 56.3 | 286700 | 0.6027714 | 20.78894 | 11632.28
CPA-40Z | 0.1 | 30 | 47.7 | 124800 | 30.5 | 42.7 | 111700 | 31.9 | 40.7 | 110200 | 30.8 | 43.7 | 115566.7 | 0.9848858 | 3.605551 | 8031.397
CPA-40Z | 0.5 | 39.3 | 26.8 | 14020 | 39.6 | 13030 | 24.9 | 39.7 | 24.3 | 12710 | 39.53333 | 4360.367 | 8918.3 | 0.2081666 | 7508.123 | 7729.712
CPA-40Z | 5 | 49.2 | 38.2 | 1999 | 49.3 | 37.5 | 1962 | 49.4 | 37.2 | 1946 | 49.3 | 37.63333 | 1969 | 0.1 | 0.5131601 | 27.18455
CPA-40Z | 10 | 59.3 | 16.8 | 439.5 | 59.3 | 16.6 | 434.3 | 59.4 | 16.4 | 429 | 59.33333 | 16.6 | 434.2667 | 0.05773503 | 0.2 | 5.250079
CPA-40Z | 100 | 67.2 | 30.7 | 80.31 | 68 | 28.4 | 74.29 | 68.6 | 26.9 | 70.37 | 67.93333 | 28.66667 | 74.99 | 0.7023769 | 1.913984 | 5.006835
[11 empty] | #DIV/0! | #DIV/0! | #DIV/0! | #DIV/0! | #DIV/0! | #DIV/0!
[11 empty] | #DIV/0! | #DIV/0! | #DIV/0! | #DIV/0! | #DIV/0! | #DIV/0!
[11 empty] | #DIV/0! | #DIV/0! | #DIV/0! | #DIV/0! | #DIV/0! | #DIV/0!
[11 empty] | #DIV/0! | #DIV/0! | #DIV/0! | #DIV/0! | #DIV/0! | #DIV/0!
N·s/m2-K | D8- 1.6.2023 | Exp 1 |  |  | Exp 2 |  |  | Exp 3 |  |  | Average (N·s/m2-K) |  |  | Std (N·s/m2-K)
| Speed | (1/T) (1/K) | 5 cartridges | Viscosity ln(viscosity) | Temperature | Torque (%) | Viscosity (cp) | Temperature | Torque (%) | Viscosity (cp) | Temperature | Torque (%) | Viscosity (cp) | Temperature | Torque (%) | Viscosity (cp)
| 0.1 | 0.003345041 | 41.6 | 5.699774 | 0.003350645 | 71 | 5.654942 | 0.003337227 | 0 | 5.618951 | 0.003344304 | 37.53333 | 5.657889 | 6.739387e-06 | 35.67427 | 0.04049246
| 0.1 | 0.003298697 | 47.7 | 4.826712 | 0.003293265 | 42.7 | 4.715817 | 0.003278151 | 40.7 | 4.702297 | 0.003290038 | 43.7 | 4.748275 | 1.06464e-05 | 3.605551 | 0.06826405
| 0.5 | 0.003200512 | 26.8 | 2.640485 | 0.003197442 | 13030 | -3.692887 | 0.00319642 | 24.3 | 2.542389 | 0.003198125 | 4360.367 | 0.4966622 | 2.129739e-06 | 7508.123 | 3.628588
| 5 | 0.003102218 | 38.2 | 0.6926471 | 0.003101256 | 37.5 | 0.6739644 | 0.003100295 | 37.2 | 0.665776 | 0.003101256 | 37.63333 | 0.6774625 | 9.61779e-07 | 0.5131601 | 0.01377284
| 10 | 0.003007971 | 16.8 | -0.8221176 | 0.003007971 | 16.6 | -0.8340197 | 0.003007067 | 16.4 | -0.8462984 | 0.00300767 | 16.6 | -0.8341452 | 5.222231e-07 | 0.2 | 0.01209089
| 100 | 0.002938152 | 30.7 | -2.521861 | 0.002931262 | 28.4 | -2.599779 | 0.002926116 | 26.9 | -2.653988 | 0.002931843 | 28.66667 | -2.591876 | 6.039174e-06 | 1.913984 | 0.06641712
| 0 | 0.003660992 | 0 | #NUM! | 0.003660992 | 0 | #NUM! | 0.003660992 | 0 | #NUM! | 0.003660992 | 0 | #NUM! | 5.311484e-19 | 0 | #NUM!
| 0 | 0.003660992 | 0 | #NUM! | 0.003660992 | 0 | #NUM! | 0.003660992 | 0 | #NUM! | 0.003660992 | 0 | #NUM! | 5.311484e-19 | 0 | #NUM!
| 0 | 0.003660992 | 0 | #NUM! | 0.003660992 | 0 | #NUM! | 0.003660992 | 0 | #NUM! | 0.003660992 | 0 | #NUM! | 5.311484e-19 | 0 | #NUM!
| 0 | 0.003660992 | 0 | #NUM! | 0.003660992 | 0 | #NUM! | 0.003660992 | 0 | #NUM! | 0.003660992 | 0 | #NUM! | 5.311484e-19 | 0 | #NUM!