## Viscosity Template
Viscosity | [16 empty] | Boiling point
cp-℃ | D8- 1.6.2023 | Exp 1 |  |  | Exp 2 |  |  | Exp 3 |  |  | Average (cp-℃) |  |  | Std (cp-℃) |  |  | Experiment date | Compound description | Detailed description | Method | Result from MP80 (℃) | Result (℃)
Spindle | Speed | Temperature | Torque (%) | Viscosity (cp) | Temperature | Torque (%) | Viscosity (cp) | Temperature | Torque (%) | Viscosity (cp) | Temperature | Torque (%) | Viscosity (cp) | Temperature | Torque (%) | Viscosity (cp)
CPA-52Z | 1 | 25.4 | 51.7 | 410400 | 25.4 | 51.4 | 408000 | 25.4 | 51.3 | 407200 | 25.4 | 51.46667 | 408533.3 | 4.351168e-15 | 0.2081666 | 1665.333
CPA-52Z | 3 | 30.5 | 50.2 | 132800 | 30.4 | 47.1 | 124600 | 30.3 | 46.5 | 123000 | 30.4 | 47.93333 | 126800 | 0.1 | 1.985783 | 5257.376
CPA-52Z | 15 | 40 | 34.8 | 18420 | 40.4 | 32.3 | 17090 | 40.4 | 31.2 | 16510 | 40.26667 | 32.76667 | 17340 | 0.2309401 | 1.844813 | 979.2344
CPA-52Z | 75 | 50 | 32 | 3387 | 50.2 | 31.2 | 3302 | 50.2 | 30.2 | 3207 | 50.13333 | 31.13333 | 3298.667 | 0.1154701 | 0.90185 | 90.04628
CPA-40Z | 20 | 59.2 | 25 | 327 | 59.4 | 23.7 | 310 | 60.4 | 21.2 | 277.3 | 59.66667 | 23.3 | 304.7667 | 0.6429101 | 1.931321 | 25.25992
CPA-40Z | 50 | 65.6 | 28.2 | 147.5 | 66.1 | 26.5 | 138.5 | 66.9 | 24.2 | 126.6 | 66.2 | 26.3 | 137.5333 | 0.6557439 | 2.007486 | 10.48348
[11 empty] | #DIV/0! | #DIV/0! | #DIV/0! | #DIV/0! | #DIV/0! | #DIV/0!
[11 empty] | #DIV/0! | #DIV/0! | #DIV/0! | #DIV/0! | #DIV/0! | #DIV/0!
[11 empty] | #DIV/0! | #DIV/0! | #DIV/0! | #DIV/0! | #DIV/0! | #DIV/0!
[11 empty] | #DIV/0! | #DIV/0! | #DIV/0! | #DIV/0! | #DIV/0! | #DIV/0!
N·s/m2-K | D8- 1.6.2023 | Exp 1 |  |  | Exp 2 |  |  | Exp 3 |  |  | Average (N·s/m2-K) |  |  | Std (N·s/m2-K)
| Speed | (1/T) (1/K) | 5 cartridges | Viscosity ln(viscosity) | Temperature | Torque (%) | Viscosity (cp) | Temperature | Torque (%) | Viscosity (cp) | Temperature | Torque (%) | Viscosity (cp) | Temperature | Torque (%) | Viscosity (cp)
| 1 | 0.003349523 | 51.7 | 6.017132 | 0.003349523 | 51.4 | 6.011267 | 0.003349523 | 51.3 | 6.009304 | 0.003349523 | 51.46667 | 6.012568 | 0 | 0.2081666 | 0.004072811
| 3 | 0.003293265 | 50.2 | 4.888844 | 0.00329435 | 47.1 | 4.825109 | 0.003295436 | 46.5 | 4.812184 | 0.00329435 | 47.93333 | 4.842046 | 1.085274e-06 | 1.985783 | 0.04104064
| 15 | 0.003193358 | 34.8 | 2.913437 | 0.003189284 | 32.3 | 2.838493 | 0.003189284 | 31.2 | 2.803966 | 0.003190642 | 32.76667 | 2.851966 | 2.352015e-06 | 1.844813 | 0.05596504
| 75 | 0.003094538 | 32 | 1.219945 | 0.003092624 | 31.2 | 1.194528 | 0.003092624 | 30.2 | 1.165336 | 0.003093262 | 31.13333 | 1.19327 | 1.105076e-06 | 0.90185 | 0.02732608
| 20 | 0.003008876 | 25 | -1.117795 | 0.003007067 | 23.7 | -1.171183 | 0.002998051 | 21.2 | -1.282655 | 0.003004665 | 23.3 | -1.190544 | 5.798416e-06 | 1.931321 | 0.08411821
| 50 | 0.00295203 | 28.2 | -1.913927 | 0.002947679 | 26.5 | -1.976885 | 0.002940744 | 24.2 | -2.066723 | 0.002946817 | 26.3 | -1.985845 | 5.691842e-06 | 2.007486 | 0.07679088
| 0 | 0.003660992 | 0 | #NUM! | 0.003660992 | 0 | #NUM! | 0.003660992 | 0 | #NUM! | 0.003660992 | 0 | #NUM! | 5.311484e-19 | 0 | #NUM!
| 0 | 0.003660992 | 0 | #NUM! | 0.003660992 | 0 | #NUM! | 0.003660992 | 0 | #NUM! | 0.003660992 | 0 | #NUM! | 5.311484e-19 | 0 | #NUM!
| 0 | 0.003660992 | 0 | #NUM! | 0.003660992 | 0 | #NUM! | 0.003660992 | 0 | #NUM! | 0.003660992 | 0 | #NUM! | 5.311484e-19 | 0 | #NUM!
| 0 | 0.003660992 | 0 | #NUM! | 0.003660992 | 0 | #NUM! | 0.003660992 | 0 | #NUM! | 0.003660992 | 0 | #NUM! | 5.311484e-19 | 0 | #NUM!