## Viscosity Template
Viscosity | [16 empty] | Boiling point
cp-℃ | D8+watermelon-11.14.23 | Exp 1 |  |  | Exp 2 |  |  | Exp 3 |  |  | Average (cp-℃) |  |  | Std (cp-℃) |  |  | Experiment date | Compound description | Detailed description | Method | Result from MP80 (℃) | Result (℃)
Spindle | Speed | Temperature | Torque (%) | Viscosity (cp) | Temperature | Torque (%) | Viscosity (cp) | Temperature | Torque (%) | Viscosity (cp) | Temperature | Torque (%) | Viscosity (cp) | Temperature | Torque (%) | Viscosity (cp)
CPA-52Z | 15 | 25.4 | 52.9 | 27990 | 25.4 | 56 | 29630 | 25.4 | 58.6 | 31010 | 25.4 | 55.83333 | 29543.33 | 4.351168e-15 | 2.853653 | 1511.864
CPA-52Z | 50 | 29.8 | 82.7 | 13130 | 30.1 | 78.6 | 12480 | 30.3 | 75.3 | 11950 | 30.06667 | 78.86667 | 12520 | 0.2516611 | 3.7072 | 591.0161
CPA-52Z | 150 | 39.8 | 15.2 | 804.3 | 40.1 | 14.3 | 756.7 | 40.2 | 14 | 740.8 | 40.03333 | 14.5 | 767.2667 | 0.2081666 | 0.6244998 | 33.04245
CPA-40Z | 50 | 40 | 25.6 | 133.9 | 49.9 | 23.7 | 124 | 50.2 | 22.7 | 118.8 | 46.7 | 24 | 125.5667 | 5.804309 | 1.473092 | 7.670941
CPA-40Z | 75 | 59.5 | 10.7 | 37.32 | 59.7 | 10.4 | 36.28 | 59.8 | 10.2 | 35.58 | 59.66667 | 10.43333 | 36.39333 | 0.1527525 | 0.2516611 | 0.8755189
CPA-40Z | 100 | 67.2 | 10 | 9 | 66.8 | 10 | 9.21 | 65.7 | 10 | 9.73 | 66.56667 | 10 | 9.313333 | 0.7767453 | 0 | 0.3758102
[11 empty] | #DIV/0! | #DIV/0! | #DIV/0! | #DIV/0! | #DIV/0! | #DIV/0!
[11 empty] | #DIV/0! | #DIV/0! | #DIV/0! | #DIV/0! | #DIV/0! | #DIV/0!
[11 empty] | #DIV/0! | #DIV/0! | #DIV/0! | #DIV/0! | #DIV/0! | #DIV/0!
[11 empty] | #DIV/0! | #DIV/0! | #DIV/0! | #DIV/0! | #DIV/0! | #DIV/0!
N·s/m2-K | D8+watermelon-11.14.23 | Exp 1 |  |  | Exp 2 |  |  | Exp 3 |  |  | Average (N·s/m2-K) |  |  | Std (N·s/m2-K)
| Speed | (1/T) (1/K) | 5 cartridges | Viscosity ln(viscosity) | Temperature | Torque (%) | Viscosity (cp) | Temperature | Torque (%) | Viscosity (cp) | Temperature | Torque (%) | Viscosity (cp) | Temperature | Torque (%) | Viscosity (cp)
| 15 | 0.003349523 | 52.9 | 3.331847 | 0.003349523 | 56 | 3.388787 | 0.003349523 | 58.6 | 3.43431 | 0.003349523 | 55.83333 | 3.384981 | 0 | 2.853653 | 0.05133713
| 50 | 0.003300875 | 82.7 | 2.5749 | 0.003297609 | 78.6 | 2.524127 | 0.003295436 | 75.3 | 2.480731 | 0.003297973 | 78.86667 | 2.526586 | 2.737668e-06 | 3.7072 | 0.04713233
| 150 | 0.003195399 | 15.2 | -0.2177829 | 0.003192338 | 14.3 | -0.2787884 | 0.00319132 | 14 | -0.3000246 | 0.003193019 | 14.5 | -0.265532 | 2.122943e-06 | 0.6244998 | 0.04269335
| 50 | 0.003193358 | 25.6 | -2.010662 | 0.003095496 | 23.7 | -2.087474 | 0.003092624 | 22.7 | -2.130314 | 0.003127159 | 24 | -2.07615 | 5.734756e-05 | 1.473092 | 0.06062436
| 75 | 0.003006163 | 10.7 | -3.288226 | 0.003004356 | 10.4 | -3.316489 | 0.003003454 | 10.2 | -3.335972 | 0.003004658 | 10.43333 | -3.313562 | 1.379242e-06 | 0.2516611 | 0.02400701
| 100 | 0.002938152 | 10 | -4.710531 | 0.002941609 | 10 | -4.687465 | 0.002951158 | 10 | -4.632541 | 0.00294364 | 10 | -4.676846 | 6.73681e-06 | 0 | 0.04006451
| 0 | 0.003660992 | 0 | #NUM! | 0.003660992 | 0 | #NUM! | 0.003660992 | 0 | #NUM! | 0.003660992 | 0 | #NUM! | 5.311484e-19 | 0 | #NUM!
| 0 | 0.003660992 | 0 | #NUM! | 0.003660992 | 0 | #NUM! | 0.003660992 | 0 | #NUM! | 0.003660992 | 0 | #NUM! | 5.311484e-19 | 0 | #NUM!
| 0 | 0.003660992 | 0 | #NUM! | 0.003660992 | 0 | #NUM! | 0.003660992 | 0 | #NUM! | 0.003660992 | 0 | #NUM! | 5.311484e-19 | 0 | #NUM!
| 0 | 0.003660992 | 0 | #NUM! | 0.003660992 | 0 | #NUM! | 0.003660992 | 0 | #NUM! | 0.003660992 | 0 | #NUM! | 5.311484e-19 | 0 | #NUM!