## Viscosity Template
Viscosity | [16 empty] | Boiling point
cp-℃ | D8- Tazo Farm | Exp 1 |  |  | Exp 2 |  |  | Exp 3 |  |  | Average (cp-℃) |  |  | Std (cp-℃) |  |  | Experiment date | Compound description | Detailed description | Method | Result from MP80 (℃) | Result (℃)
Spindle | Speed | Temperature | Torque (%) | Viscosity (cp) | Temperature | Torque (%) | Viscosity (cp) | Temperature | Torque (%) | Viscosity (cp) | Temperature | Torque (%) | Viscosity (cp) | Temperature | Torque (%) | Viscosity (cp)
CPA-52Z | 1 | 22.9 | 15.5 | 123000 | 23.7 | 14.1 | 111900 | 23.8 | 13.5 | 107200 | 23.46667 | 14.36667 | 114033.3 | 0.4932883 | 1.02632 | 8113.158
CPA-52Z | 5 | 28.9 | 24.7 | 39210 | 29 | 24.2 | 38420 | 29.1 | 23.7 | 37620 | 29 | 24.2 | 38416.67 | 0.1 | 0.5 | 795.0052
CPA-52Z | 15 | 38.9 | 12.7 | 6721 | 39.1 | 12.5 | 6615 | 39.4 | 11.9 | 6297 | 39.13333 | 12.36667 | 6544.333 | 0.2516611 | 0.4163332 | 220.6566
CPA-52Z | 75 | 49.7 | 10.7 | 1132 | 49.7 | 10.7 | 1132 | 49.7 | 10.7 | 1132 | 49.7 | 10.7 | 1132 | 8.702336e-15 | 2.175584e-15 | 0
CPA-40Z | 50 | 59.6 | 20.4 | 106.7 | 59.5 | 21 | 109.9 | 59.5 | 21 | 109.9 | 59.53333 | 20.8 | 108.8333 | 0.05773503 | 0.3464102 | 1.847521
CPA-40Z | 75 | 67.4 | 13.9 | 48.48 | 67.5 | 14.2 | 49.53 | 67.6 | 14.2 | 49.53 | 67.5 | 14.1 | 49.18 | 0.1 | 0.1732051 | 0.6062178
[11 empty] | #DIV/0! | #DIV/0! | #DIV/0! | #DIV/0! | #DIV/0! | #DIV/0!
[11 empty] | #DIV/0! | #DIV/0! | #DIV/0! | #DIV/0! | #DIV/0! | #DIV/0!
[11 empty] | #DIV/0! | #DIV/0! | #DIV/0! | #DIV/0! | #DIV/0! | #DIV/0!
[11 empty] | #DIV/0! | #DIV/0! | #DIV/0! | #DIV/0! | #DIV/0! | #DIV/0!
N·s/m2-K | D8- Tazo Farm | Exp 1 |  |  | Exp 2 |  |  | Exp 3 |  |  | Average (N·s/m2-K) |  |  | Std (N·s/m2-K)
| Speed | (1/T) (1/K) | 5 cartridges | Viscosity ln(viscosity) | Temperature | Torque (%) | Viscosity (cp) | Temperature | Torque (%) | Viscosity (cp) | Temperature | Torque (%) | Viscosity (cp) | Temperature | Torque (%) | Viscosity (cp)
| 1 | 0.003377808 | 15.5 | 4.812184 | 0.003368705 | 14.1 | 4.717606 | 0.00336757 | 13.5 | 4.674696 | 0.003371361 | 14.36667 | 4.734829 | 5.611882e-06 | 1.02632 | 0.0703436
| 5 | 0.00331071 | 24.7 | 3.668932 | 0.003309614 | 24.2 | 3.648578 | 0.003308519 | 23.7 | 3.627536 | 0.003309615 | 24.2 | 3.648349 | 1.095355e-06 | 0.5 | 0.02069895
| 15 | 0.003204615 | 12.7 | 1.905237 | 0.003202562 | 12.5 | 1.88934 | 0.003199488 | 11.9 | 1.840073 | 0.003202222 | 12.36667 | 1.878217 | 2.580183e-06 | 0.4163332 | 0.03397598
| 75 | 0.003097414 | 10.7 | 0.123986 | 0.003097414 | 10.7 | 0.123986 | 0.003097414 | 10.7 | 0.123986 | 0.003097414 | 10.7 | 0.123986 | 0 | 2.175584e-15 | 1.699675e-17
| 50 | 0.003005259 | 20.4 | -2.237734 | 0.003006163 | 21 | -2.208184 | 0.003006163 | 21 | -2.208184 | 0.003005861 | 20.8 | -2.218034 | 5.215954e-07 | 0.3464102 | 0.01706053
| 75 | 0.002936426 | 13.9 | -3.026604 | 0.002935564 | 14.2 | -3.005177 | 0.002934703 | 14.2 | -3.005177 | 0.002935565 | 14.1 | -3.012319 | 8.617539e-07 | 0.1732051 | 0.012371
| 0 | 0.003660992 | 0 | #NUM! | 0.003660992 | 0 | #NUM! | 0.003660992 | 0 | #NUM! | 0.003660992 | 0 | #NUM! | 5.311484e-19 | 0 | #NUM!
| 0 | 0.003660992 | 0 | #NUM! | 0.003660992 | 0 | #NUM! | 0.003660992 | 0 | #NUM! | 0.003660992 | 0 | #NUM! | 5.311484e-19 | 0 | #NUM!
| 0 | 0.003660992 | 0 | #NUM! | 0.003660992 | 0 | #NUM! | 0.003660992 | 0 | #NUM! | 0.003660992 | 0 | #NUM! | 5.311484e-19 | 0 | #NUM!
| 0 | 0.003660992 | 0 | #NUM! | 0.003660992 | 0 | #NUM! | 0.003660992 | 0 | #NUM! | 0.003660992 | 0 | #NUM! | 5.311484e-19 | 0 | #NUM!