## Viscosity Template
Viscosity | [16 empty] | Boiling point
cp-℃ | D8- 1.6.2023 | Exp 1 |  |  | Exp 2 |  |  | Exp 3 |  |  | Average (cp-℃) |  |  | Std (cp-℃) |  |  | Experiment date | Compound description | Detailed description | Method | Result from MP80 (℃) | Result (℃)
Spindle | Speed | Temperature | Torque (%) | Viscosity (cp) | Temperature | Torque (%) | Viscosity (cp) | Temperature | Torque (%) | Viscosity (cp) | Temperature | Torque (%) | Viscosity (cp) | Temperature | Torque (%) | Viscosity (cp)
CPA-52Z | 1 | 25.2 | 88.8 | 704900 | 25.4 | 82.8 | 657200 | 25 | 87.3 | 739800 | 25.2 | 86.3 | 700633.3 | 0.2 | 3.122499 | 41464.97
CPA-52Z | 1.5 | 28.6 | 61.1 | 323300 | 29.5 | 50.6 | 267800 | 29.7 | 47.3 | 250300 | 29.26667 | 53 | 280466.7 | 0.5859465 | 7.206247 | 38112.77
CPA-52Z | 5 | 39.6 | 15.7 | 24920 | 39.6 | 15.6 | 24770 | 40 | 14.8 | 23500 | 39.73333 | 15.36667 | 24396.67 | 0.2309401 | 0.4932883 | 780.1496
CPA-52Z | 25 | 51.1 | 11.7 | 3715 | 51.5 | 11.1 | 3524 | 51.8 | 10.7 | 3397 | 51.46667 | 11.16667 | 3545.333 | 0.3511885 | 0.5033223 | 160.0698
CPA-40Z | 50 | 59.7 | 20.6 | 107.8 | 59.9 | 18.1 | 94.7 | 59.5 | 18.5 | 96.79 | 59.7 | 19.06667 | 99.76333 | 0.2 | 1.342882 | 7.037971
CPA-40Z | 250 | 69 | 6 | 6.28 | 68.8 | 6.1 | 6.38 | 68.6 | 6 | 6.28 | 68.8 | 6.033333 | 6.313333 | 0.2 | 0.05773503 | 0.05773503
[11 empty] | #DIV/0! | #DIV/0! | #DIV/0! | #DIV/0! | #DIV/0! | #DIV/0!
[11 empty] | #DIV/0! | #DIV/0! | #DIV/0! | #DIV/0! | #DIV/0! | #DIV/0!
[11 empty] | #DIV/0! | #DIV/0! | #DIV/0! | #DIV/0! | #DIV/0! | #DIV/0!
[11 empty] | #DIV/0! | #DIV/0! | #DIV/0! | #DIV/0! | #DIV/0! | #DIV/0!
N·s/m2-K | D8- 1.6.2023 | Exp 1 |  |  | Exp 2 |  |  | Exp 3 |  |  | Average (N·s/m2-K) |  |  | Std (N·s/m2-K)
| Speed | (1/T) (1/K) | 5 cartridges | Viscosity ln(viscosity) | Temperature | Torque (%) | Viscosity (cp) | Temperature | Torque (%) | Viscosity (cp) | Temperature | Torque (%) | Viscosity (cp) | Temperature | Torque (%) | Viscosity (cp)
| 1 | 0.003351768 | 88.8 | 6.558056 | 0.003349523 | 82.8 | 6.487988 | 0.003354016 | 87.3 | 6.60638 | 0.003351769 | 86.3 | 6.550808 | 2.246871e-06 | 3.122499 | 0.0595276
| 1.5 | 0.003314002 | 61.1 | 5.778581 | 0.003304147 | 50.6 | 5.59024 | 0.003301965 | 47.3 | 5.52266 | 0.003306704 | 53 | 5.630494 | 6.413143e-06 | 7.206247 | 0.1326238
| 5 | 0.003197442 | 15.7 | 3.215671 | 0.003197442 | 15.6 | 3.209633 | 0.003193358 | 14.8 | 3.157 | 0.003196081 | 15.36667 | 3.194101 | 2.358032e-06 | 0.4932883 | 0.03227193
| 25 | 0.00308404 | 11.7 | 1.312379 | 0.00308024 | 11.1 | 1.259597 | 0.003077397 | 10.7 | 1.222893 | 0.003080559 | 11.16667 | 1.264956 | 3.333232e-06 | 0.5033223 | 0.04498308
| 50 | 0.003004356 | 20.6 | -2.227478 | 0.003002552 | 18.1 | -2.357041 | 0.003006163 | 18.5 | -2.335212 | 0.003004357 | 19.06667 | -2.306577 | 1.805232e-06 | 1.342882 | 0.06936604
| 250 | 0.002922695 | 6 | -5.070385 | 0.002924404 | 6.1 | -5.054587 | 0.002926116 | 6 | -5.070385 | 0.002924405 | 6.033333 | -5.065119 | 1.710429e-06 | 0.05773503 | 0.009121047
| 0 | 0.003660992 | 0 | #NUM! | 0.003660992 | 0 | #NUM! | 0.003660992 | 0 | #NUM! | 0.003660992 | 0 | #NUM! | 5.311484e-19 | 0 | #NUM!
| 0 | 0.003660992 | 0 | #NUM! | 0.003660992 | 0 | #NUM! | 0.003660992 | 0 | #NUM! | 0.003660992 | 0 | #NUM! | 5.311484e-19 | 0 | #NUM!
| 0 | 0.003660992 | 0 | #NUM! | 0.003660992 | 0 | #NUM! | 0.003660992 | 0 | #NUM! | 0.003660992 | 0 | #NUM! | 5.311484e-19 | 0 | #NUM!
| 0 | 0.003660992 | 0 | #NUM! | 0.003660992 | 0 | #NUM! | 0.003660992 | 0 | #NUM! | 0.003660992 | 0 | #NUM! | 5.311484e-19 | 0 | #NUM!