## Viscosity Template
Viscosity | [16 empty] | Boiling point
cp-℃ | D9+wtmln 11.13.23 | Exp 1 |  |  | Exp 2 |  |  | Exp 3 |  |  | Average (cp-℃) |  |  | Std (cp-℃) |  |  | Experiment date | Compound description | Detailed description | Method | Result from MP80 (℃) | Result (℃)
Spindle | Speed | Temperature | Torque (%) | Viscosity (cp) | Temperature | Torque (%) | Viscosity (cp) | Temperature | Torque (%) | Viscosity (cp) | Temperature | Torque (%) | Viscosity (cp) | Temperature | Torque (%) | Viscosity (cp)
CPA-52Z | 1 | 23.1 | 82.4 | 654100 | 23.7 | 88.4 | 701700 | 24.4 | 85.3 | 756500 | 23.73333 | 85.36667 | 704100 | 0.6506407 | 3.000556 | 51242.17
CPA-52Z | 5 | 30.1 | 57.3 | 90970 | 30.2 | 56 | 88900 | 30.3 | 54.9 | 87160 | 30.2 | 56.06667 | 89010 | 0.1 | 1.201388 | 1907.38
CPA-52Z | 10 | 39.8 | 15.4 | 12220 | 39.7 | 15.3 | 12150 | 39.6 | 15 | 11910 | 39.7 | 15.23333 | 12093.33 | 0.1 | 0.2081666 | 162.5833
CPA-52Z | 15 | 47.3 | 12.5 | 661.5 | 47.4 | 13.1 | 693.2 | 47.4 | 12.5 | 661.5 | 47.36667 | 12.7 | 672.0667 | 0.05773503 | 0.3464102 | 18.302
CPA-40Z | 100 | 59 | 35.9 | 93.91 | 59.1 | 34.8 | 91.04 | 59.1 | 35.4 | 92.61 | 59.06667 | 35.36667 | 92.52 | 0.05773503 | 0.5507571 | 1.437115
CPA-40Z | 250 | 65.5 | 16.8 | 17.58 | 66.6 | 15.3 | 16.01 | 67.3 | 14.5 | 15.17 | 66.46667 | 15.53333 | 16.25333 | 0.9073772 | 1.167619 | 1.223288
[11 empty] | #DIV/0! | #DIV/0! | #DIV/0! | #DIV/0! | #DIV/0! | #DIV/0!
[11 empty] | #DIV/0! | #DIV/0! | #DIV/0! | #DIV/0! | #DIV/0! | #DIV/0!
[11 empty] | #DIV/0! | #DIV/0! | #DIV/0! | #DIV/0! | #DIV/0! | #DIV/0!
[11 empty] | #DIV/0! | #DIV/0! | #DIV/0! | #DIV/0! | #DIV/0! | #DIV/0!
N·s/m2-K | D9+wtmln 11.13.23 | Exp 1 |  |  | Exp 2 |  |  | Exp 3 |  |  | Average (N·s/m2-K) |  |  | Std (N·s/m2-K)
| Speed | (1/T) (1/K) | 5 cartridges | Viscosity ln(viscosity) | Temperature | Torque (%) | Viscosity (cp) | Temperature | Torque (%) | Viscosity (cp) | Temperature | Torque (%) | Viscosity (cp) | Temperature | Torque (%) | Viscosity (cp)
| 1 | 0.003375527 | 82.4 | 6.48326 | 0.003368705 | 88.4 | 6.553506 | 0.00336078 | 85.3 | 6.628703 | 0.003368337 | 85.36667 | 6.555156 | 7.380726e-06 | 3.000556 | 0.07273519
| 5 | 0.003297609 | 57.3 | 4.51053 | 0.003296522 | 56 | 4.487512 | 0.003295436 | 54.9 | 4.467746 | 0.003296522 | 56.06667 | 4.488596 | 1.086706e-06 | 1.201388 | 0.02141271
| 10 | 0.003195399 | 15.4 | 2.503074 | 0.00319642 | 15.3 | 2.497329 | 0.003197442 | 15 | 2.477378 | 0.00319642 | 15.23333 | 2.492594 | 1.02171e-06 | 0.2081666 | 0.01348641
| 15 | 0.003120612 | 12.5 | -0.4132453 | 0.003119638 | 13.1 | -0.3664367 | 0.003119638 | 12.5 | -0.4132453 | 0.003119963 | 12.7 | -0.3976424 | 5.620608e-07 | 0.3464102 | 0.02702494
| 100 | 0.003010688 | 35.9 | -2.365418 | 0.003009782 | 34.8 | -2.396456 | 0.003009782 | 35.4 | -2.379358 | 0.003010084 | 35.36667 | -2.380411 | 5.231667e-07 | 0.5507571 | 0.01554571
| 250 | 0.002952901 | 16.8 | -4.040993 | 0.002943341 | 15.3 | -4.134542 | 0.002937289 | 14.5 | -4.188435 | 0.00294451 | 15.53333 | -4.121324 | 7.87161e-06 | 1.167619 | 0.07460452
| 0 | 0.003660992 | 0 | #NUM! | 0.003660992 | 0 | #NUM! | 0.003660992 | 0 | #NUM! | 0.003660992 | 0 | #NUM! | 5.311484e-19 | 0 | #NUM!
| 0 | 0.003660992 | 0 | #NUM! | 0.003660992 | 0 | #NUM! | 0.003660992 | 0 | #NUM! | 0.003660992 | 0 | #NUM! | 5.311484e-19 | 0 | #NUM!
| 0 | 0.003660992 | 0 | #NUM! | 0.003660992 | 0 | #NUM! | 0.003660992 | 0 | #NUM! | 0.003660992 | 0 | #NUM! | 5.311484e-19 | 0 | #NUM!
| 0 | 0.003660992 | 0 | #NUM! | 0.003660992 | 0 | #NUM! | 0.003660992 | 0 | #NUM! | 0.003660992 | 0 | #NUM! | 5.311484e-19 | 0 | #NUM!