## Viscosity Template
Viscosity | [16 empty] | Boiling point
cp-℃ | D-D920A- Distillate | Exp 1 |  |  | Exp 2 |  |  | Exp 3 |  |  | Average (cp-℃) |  |  | Std (cp-℃) |  |  | Experiment date | Compound description | Detailed description | Method | Result from MP80 (℃) | Result (℃)
Spindle | Speed | Temperature | Torque (%) | Viscosity (cp) | Temperature | Torque (%) | Viscosity (cp) | Temperature | Torque (%) | Viscosity (cp) | Temperature | Torque (%) | Viscosity (cp) | Temperature | Torque (%) | Viscosity (cp)
CPA-52Z | 0.3 RPM | 25.2 | 49.7 | 1972000 | 25.2 | 75.6 | 2000000 | 25.2 | 75.9 | 2008000 | 25.2 | 67.06667 | 1993333.3 | 0 | 15.04072 | 18903.26
CPA-52Z | 1 RPM | 30.1 | 65 | 515200 | 30.1 | 64 | 507200 | 30.1 | 63.3 | 502500 | 30.1 | 64.1 | 508300 | 4.351168e-15 | 0.8544004 | 6421.059
CPA-52Z | 5 RPM | 40 | 33.7 | 53500 | 39.5 | 34.6 | 54930 | 39.6 | 334 | 53020 | 39.7 | 134.1 | 53816.67 | 0.2645751 | 173.1191 | 993.5962
CPA-52Z | 20 RPM | 49.6 | 22.4 | 8890 | 49.7 | 20.3 | 8057 | 49.6 | 20.1 | 7977 | 49.63333 | 20.93333 | 8308 | 0.05773503 | 1.274101 | 505.6115
CPA-40Z | 50 RPM | 59.1 | 13.2 | 2096 | 59.5 | 12.1 | 1921 | 59.6 | 11.7 | 1857 | 59.4 | 12.33333 | 1958 | 0.2645751 | 0.7767453 | 123.7215
CPA-40Z | RPM | [9 empty] | #DIV/0! | #DIV/0! | #DIV/0! | #DIV/0! | #DIV/0! | #DIV/0!
N·s/m2-K | D-D920A- Distillate | Exp 1 |  |  | Exp 2 |  |  | Exp 3 |  |  | Average (N·s/m2-K) |  |  | Std (N·s/m2-K)
| Speed | (1/T) (1/K) | 5 cartridges | Viscosity ln(viscosity) | Temperature | Torque (%) | Viscosity (cp) | Temperature | Torque (%) | Viscosity (cp) | Temperature | Torque (%) | Viscosity (cp) | Temperature | Torque (%) | Viscosity (cp)
| 0.3 RPM | 0.003351768 | 49.7 | 7.586804 | 0.003351768 | 75.6 | 7.600902 | 0.003351768 | 75.9 | 7.604894 | 0.003351768 | 67.06667 | 7.597533 | 5.311484e-19 | 15.04072 | 0.009504369
| 1 RPM | 0.003297609 | 65 | 6.244555 | 0.003297609 | 64 | 6.228905 | 0.003297609 | 63.3 | 6.219596 | 0.003297609 | 64.1 | 6.231019 | 0 | 0.8544004 | 0.01261326
| 5 RPM | 0.003193358 | 33.7 | 3.979682 | 0.003198465 | 34.6 | 4.00606 | 0.003197442 | 334 | 3.970669 | 0.003196422 | 134.1 | 3.98547 | 2.702082e-06 | 173.1191 | 0.0183916
| 20 RPM | 0.003098373 | 22.4 | 2.184927 | 0.003097414 | 20.3 | 2.086541 | 0.003098373 | 20.1 | 2.076562 | 0.003098053 | 20.93333 | 2.11601 | 5.540798e-07 | 1.274101 | 0.0598919
| 50 RPM | 0.003009782 | 13.2 | 0.7400308 | 0.003006163 | 12.1 | 0.6528459 | 0.003005259 | 11.7 | 0.6189623 | 0.003007068 | 12.33333 | 0.670613 | 2.393334e-06 | 0.7767453 | 0.06245916
| RPM | 0.003660992 | 0 | #NUM! | 0.003660992 | 0 | #NUM! | 0.003660992 | 0 | #NUM! | 0.003660992 | 0 | #NUM! | 5.311484e-19 | 0 | #NUM!