## Viscosity Template
Viscosity | [16 empty] | Boiling point
cp-℃ | D8 URB Purple Urkle | Exp 1 |  |  | Exp 2 |  |  | Exp 3 |  |  | Average (cp-℃) |  |  | Std (cp-℃) |  |  | Experiment date | Compound description | Detailed description | Method | Result from MP80 (℃) | Result (℃)
Spindle | Speed | Temperature | Torque (%) | Viscosity (cp) | Temperature | Torque (%) | Viscosity (cp) | Temperature | Torque (%) | Viscosity (cp) | Temperature | Torque (%) | Viscosity (cp) | Temperature | Torque (%) | Viscosity (cp)
CPA-52Z | 0.1 | 25.1 | 25.4 | 2016000 | 25.1 | 26.4 | 2096000 | 25.1 | 26.4 | 2096000 | 25.1 | 26.06667 | 2069333.3 | 4.351168e-15 | 0.5773503 | 46188.02
CPA-52Z | 0.5 | 29.3 | 44.8 | 712800 | 29.7 | 39.7 | 630200 | 29.8 | 37.9 | 601700 | 29.6 | 40.8 | 648233.3 | 0.2645751 | 3.579106 | 57703.58
CPA-52Z | 5 | 39.1 | 43.3 | 68740 | 39.2 | 41 | 65090 | 39.3 | 40.2 | 63820 | 39.2 | 41.5 | 65883.33 | 0.1 | 1.609348 | 2554.14
CPA-52Z | 15 | 49 | 18.7 | 9896 | 49.2 | 18.2 | 9631 | 49.2 | 17.9 | 9472 | 49.13333 | 18.26667 | 9666.333 | 0.1154701 | 0.4041452 | 214.1969
CPA-52Z | 75 | 59 | 15.5 | 1640 | 59.1 | 15.2 | 1609 | 59.1 | 15.1 | 1598 | 59.06667 | 15.26667 | 1615.667 | 0.05773503 | 0.2081666 | 21.77919
CPA-40Z | 75 | 864.6 | 8.4 | 889 | 65.2 | 7.8 | 835.5 | 65.7 | 7.5 | 793.8 | 331.8333 | 7.9 | 839.4333 | 461.3895 | 0.4582576 | 47.72173
[11 empty] | #DIV/0! | #DIV/0! | #DIV/0! | #DIV/0! | #DIV/0! | #DIV/0!
[11 empty] | #DIV/0! | #DIV/0! | #DIV/0! | #DIV/0! | #DIV/0! | #DIV/0!
[11 empty] | #DIV/0! | #DIV/0! | #DIV/0! | #DIV/0! | #DIV/0! | #DIV/0!
[11 empty] | #DIV/0! | #DIV/0! | #DIV/0! | #DIV/0! | #DIV/0! | #DIV/0!
N·s/m2-K | D8 URB Purple Urkle | Exp 1 |  |  | Exp 2 |  |  | Exp 3 |  |  | Average (N·s/m2-K) |  |  | Std (N·s/m2-K)
| Speed | (1/T) (1/K) | 5 cartridges | Viscosity ln(viscosity) | Temperature | Torque (%) | Viscosity (cp) | Temperature | Torque (%) | Viscosity (cp) | Temperature | Torque (%) | Viscosity (cp) | Temperature | Torque (%) | Viscosity (cp)
| 0.1 | 0.003352892 | 25.4 | 7.608871 | 0.003352892 | 26.4 | 7.647786 | 0.003352892 | 26.4 | 7.647786 | 0.003352892 | 26.06667 | 7.634814 | 0 | 0.5773503 | 0.02246783
| 0.5 | 0.003306332 | 44.8 | 6.569201 | 0.003301965 | 39.7 | 6.446037 | 0.003300875 | 37.9 | 6.399759 | 0.003303057 | 40.8 | 6.471666 | 2.887789e-06 | 3.579106 | 0.08757998
| 5 | 0.003202562 | 43.3 | 4.230331 | 0.003201537 | 41 | 4.175771 | 0.003200512 | 40.2 | 4.156067 | 0.003201537 | 41.5 | 4.18739 | 1.024984e-06 | 1.609348 | 0.03847148
| 15 | 0.003104144 | 18.7 | 2.292131 | 0.003102218 | 18.2 | 2.264987 | 0.003102218 | 17.9 | 2.24834 | 0.00310286 | 18.26667 | 2.268486 | 1.111946e-06 | 0.4041452 | 0.02210395
| 75 | 0.003010688 | 15.5 | 0.4946962 | 0.003009782 | 15.2 | 0.4756129 | 0.003009782 | 15.1 | 0.4687528 | 0.003010084 | 15.26667 | 0.4796873 | 5.231667e-07 | 0.2081666 | 0.01344306
| 75 | 0.0008789277 | 8.4 | -0.117658 | 0.002955519 | 7.8 | -0.1797249 | 0.002951158 | 7.5 | -0.2309237 | 0.002261868 | 7.9 | -0.1761022 | 0.001197664 | 0.4582576 | 0.05671968
| 0 | 0.003660992 | 0 | #NUM! | 0.003660992 | 0 | #NUM! | 0.003660992 | 0 | #NUM! | 0.003660992 | 0 | #NUM! | 5.311484e-19 | 0 | #NUM!
| 0 | 0.003660992 | 0 | #NUM! | 0.003660992 | 0 | #NUM! | 0.003660992 | 0 | #NUM! | 0.003660992 | 0 | #NUM! | 5.311484e-19 | 0 | #NUM!
| 0 | 0.003660992 | 0 | #NUM! | 0.003660992 | 0 | #NUM! | 0.003660992 | 0 | #NUM! | 0.003660992 | 0 | #NUM! | 5.311484e-19 | 0 | #NUM!
| 0 | 0.003660992 | 0 | #NUM! | 0.003660992 | 0 | #NUM! | 0.003660992 | 0 | #NUM! | 0.003660992 | 0 | #NUM! | 5.311484e-19 | 0 | #NUM!