## Viscosity Template
Viscosity | [16 empty] | Boiling point
cp-℃ | URB Slurricane | Exp 1 |  |  | Exp 2 |  |  | Exp 3 |  |  | Average (cp-℃) |  |  | Std (cp-℃) |  |  | Experiment date | Compound description | Detailed description | Method | Result from MP80 (℃) | Result (℃)
Spindle | Speed | Temperature | Torque (%) | Viscosity (cp) | Temperature | Torque (%) | Viscosity (cp) | Temperature | Torque (%) | Viscosity (cp) | Temperature | Torque (%) | Viscosity (cp) | Temperature | Torque (%) | Viscosity (cp)
CPA-52Z | 0.2 | 24.8 | 42.6 | 1691000 | 24.9 | 41.5 | 1647000 | 25.1 | 40.8 | 1619000 | 24.93333 | 41.63333 | 1652333.3 | 0.1527525 | 0.9073772 | 36295.09
CPA-52Z | 0.5 | 29.5 | 34.4 | 546100 | 29.7 | 31.1 | 493700 | 29.8 | 29.6 | 469900 | 29.66667 | 31.7 | 503233.3 | 0.1527525 | 2.455606 | 38984.27
CPA-52Z | 5 | 39.1 | 34.8 | 55250 | 39.2 | 33.5 | 53020 | 39.3 | 32.7 | 51910 | 39.2 | 33.66667 | 53393.33 | 0.1 | 1.059874 | 1701.01
CPA-52Z | 15 | 48.9 | 18.4 | 9737 | 49 | 17.9 | 9472 | 49 | 18 | 9525 | 48.96667 | 18.1 | 9578 | 0.05773503 | 0.2645751 | 140.2248
CPA-40Z | 10 | 59 | 13.8 | 361 | 59.1 | 14 | 366.2 | 59.3 | 13.6 | 355.8 | 59.13333 | 13.8 | 361 | 0.1527525 | 0.2 | 5.2
CPA-40Z | 75 | 68.9 | 23.9 | 83.36 | 69 | 23.8 | 83.01 | 69 | 24 | 83.71 | 68.96667 | 23.9 | 83.36 | 0.05773503 | 0.1 | 0.35
[11 empty] | #DIV/0! | #DIV/0! | #DIV/0! | #DIV/0! | #DIV/0! | #DIV/0!
[11 empty] | #DIV/0! | #DIV/0! | #DIV/0! | #DIV/0! | #DIV/0! | #DIV/0!
[11 empty] | #DIV/0! | #DIV/0! | #DIV/0! | #DIV/0! | #DIV/0! | #DIV/0!
[11 empty] | #DIV/0! | #DIV/0! | #DIV/0! | #DIV/0! | #DIV/0! | #DIV/0!
N·s/m2-K | URB Slurricane | Exp 1 |  |  | Exp 2 |  |  | Exp 3 |  |  | Average (N·s/m2-K) |  |  | Std (N·s/m2-K)
| Speed | (1/T) (1/K) | 5 cartridges | Viscosity ln(viscosity) | Temperature | Torque (%) | Viscosity (cp) | Temperature | Torque (%) | Viscosity (cp) | Temperature | Torque (%) | Viscosity (cp) | Temperature | Torque (%) | Viscosity (cp)
| 0.2 | 0.003356268 | 42.6 | 7.433075 | 0.003355142 | 41.5 | 7.406711 | 0.003352892 | 40.8 | 7.389564 | 0.003354767 | 41.63333 | 7.409783 | 1.718873e-06 | 0.9073772 | 0.02191783
| 0.5 | 0.003304147 | 34.4 | 6.302802 | 0.003301965 | 31.1 | 6.201928 | 0.003300875 | 29.6 | 6.15252 | 0.003302329 | 31.7 | 6.219083 | 1.666085e-06 | 2.455606 | 0.07659578
| 5 | 0.003202562 | 34.8 | 4.011868 | 0.003201537 | 33.5 | 3.970669 | 0.003200512 | 32.7 | 3.949511 | 0.003201537 | 33.66667 | 3.97735 | 1.024984e-06 | 1.059874 | 0.03171067
| 15 | 0.003105108 | 18.4 | 2.275933 | 0.003104144 | 17.9 | 2.24834 | 0.003104144 | 18 | 2.25392 | 0.003104465 | 18.1 | 2.259398 | 5.564907e-07 | 0.2645751 | 0.0145893
| 10 | 0.003010688 | 13.8 | -1.018877 | 0.003009782 | 14 | -1.004576 | 0.003007971 | 13.6 | -1.033387 | 0.00300948 | 13.8 | -1.018946 | 1.383277e-06 | 0.2 | 0.01440555
| 75 | 0.002923549 | 23.9 | -2.484587 | 0.002922695 | 23.8 | -2.488794 | 0.002922695 | 24 | -2.480397 | 0.00292298 | 23.9 | -2.484593 | 4.933251e-07 | 0.1 | 0.004198684
| 0 | 0.003660992 | 0 | #NUM! | 0.003660992 | 0 | #NUM! | 0.003660992 | 0 | #NUM! | 0.003660992 | 0 | #NUM! | 5.311484e-19 | 0 | #NUM!
| 0 | 0.003660992 | 0 | #NUM! | 0.003660992 | 0 | #NUM! | 0.003660992 | 0 | #NUM! | 0.003660992 | 0 | #NUM! | 5.311484e-19 | 0 | #NUM!
| 0 | 0.003660992 | 0 | #NUM! | 0.003660992 | 0 | #NUM! | 0.003660992 | 0 | #NUM! | 0.003660992 | 0 | #NUM! | 5.311484e-19 | 0 | #NUM!
| 0 | 0.003660992 | 0 | #NUM! | 0.003660992 | 0 | #NUM! | 0.003660992 | 0 | #NUM! | 0.003660992 | 0 | #NUM! | 5.311484e-19 | 0 | #NUM!