## Viscosity Template
Viscosity | [16 empty] | Boiling point
cp-℃ | D8 URB Tangie Banana | Exp 1 |  |  | Exp 2 |  |  | Exp 3 |  |  | Average (cp-℃) |  |  | Std (cp-℃) |  |  | Experiment date | Compound description | Detailed description | Method | Result from MP80 (℃) | Result (℃)
Spindle | Speed | Temperature | Torque (%) | Viscosity (cp) | Temperature | Torque (%) | Viscosity (cp) | Temperature | Torque (%) | Viscosity (cp) | Temperature | Torque (%) | Viscosity (cp) | Temperature | Torque (%) | Viscosity (cp)
CPA-52Z | 0.5 | 26.7 | 76.9 | 1221000 | 26.6 | 79.5 | 1262000 | 26.5 | 81 | 1286000 | 26.6 | 79.13333 | 1256333.3 | 0.1 | 2.074448 | 32868.42
CPA-52Z | 1 | 29.5 | 77.8 | 617500 | 29.6 | 73.4 | 582600 | 29.7 | 70.6 | 560400 | 29.6 | 73.93333 | 586833.3 | 0.1 | 3.629509 | 28784.43
CPA-52Z | 3 | 38.9 | 25.7 | 68000 | 39.1 | 24.5 | 64820 | 39.2 | 23.2 | 61380 | 39.06667 | 24.46667 | 64733.33 | 0.1527525 | 1.250333 | 3310.851
CPA-52Z | 10 | 48.8 | 12.6 | 10000 | 48.9 | 12.3 | 9763 | 49 | 12.11 | 9604 | 48.9 | 12.33667 | 9789 | 0.1 | 0.2470493 | 199.2762
CPA-40Z | 35 | 59 | 76.2 | 569.5 | 59.1 | 77.2 | 577 | 59.1 | 76 | 568 | 59.06667 | 76.46667 | 571.5 | 0.05773503 | 0.6429101 | 4.821825
CPA-40Z | 50 | 65.6 | 45.4 | 237.5 | 66 | 43.5 | 227.6 | 66.4 | 41.9 | 219.2 | 66 | 43.6 | 228.1 | 0.4 | 1.752142 | 9.16024
[11 empty] | #DIV/0! | #DIV/0! | #DIV/0! | #DIV/0! | #DIV/0! | #DIV/0!
[11 empty] | #DIV/0! | #DIV/0! | #DIV/0! | #DIV/0! | #DIV/0! | #DIV/0!
[11 empty] | #DIV/0! | #DIV/0! | #DIV/0! | #DIV/0! | #DIV/0! | #DIV/0!
[11 empty] | #DIV/0! | #DIV/0! | #DIV/0! | #DIV/0! | #DIV/0! | #DIV/0!
N·s/m2-K | D8 URB Tangie Banana | Exp 1 |  |  | Exp 2 |  |  | Exp 3 |  |  | Average (N·s/m2-K) |  |  | Std (N·s/m2-K)
| Speed | (1/T) (1/K) | 5 cartridges | Viscosity ln(viscosity) | Temperature | Torque (%) | Viscosity (cp) | Temperature | Torque (%) | Viscosity (cp) | Temperature | Torque (%) | Viscosity (cp) | Temperature | Torque (%) | Viscosity (cp)
| 0.5 | 0.003335001 | 76.9 | 7.107425 | 0.003336113 | 79.5 | 7.140453 | 0.003337227 | 81 | 7.159292 | 0.003336114 | 79.13333 | 7.135723 | 1.112965e-06 | 2.074448 | 0.02625468
| 1 | 0.003304147 | 77.8 | 6.425679 | 0.003303055 | 73.4 | 6.367501 | 0.003301965 | 70.6 | 6.328651 | 0.003303056 | 73.93333 | 6.373944 | 1.091018e-06 | 3.629509 | 0.04883392
| 3 | 0.003204615 | 25.7 | 4.219508 | 0.003202562 | 24.5 | 4.171614 | 0.003201537 | 23.2 | 4.117084 | 0.003202904 | 24.46667 | 4.169402 | 1.567266e-06 | 1.250333 | 0.05124765
| 10 | 0.003106072 | 12.6 | 2.302585 | 0.003105108 | 12.3 | 2.2786 | 0.003104144 | 12.11 | 2.26218 | 0.003105108 | 12.33667 | 2.281122 | 9.641696e-07 | 0.2470493 | 0.02032041
| 35 | 0.003010688 | 76.2 | -0.5629965 | 0.003009782 | 77.2 | -0.549913 | 0.003009782 | 76 | -0.5656339 | 0.003010084 | 76.46667 | -0.5595145 | 5.231667e-07 | 0.6429101 | 0.008419009
| 50 | 0.00295203 | 45.4 | -1.437588 | 0.002948548 | 43.5 | -1.480166 | 0.002945074 | 41.9 | -1.517771 | 0.002948551 | 43.6 | -1.478508 | 3.477579e-06 | 1.752142 | 0.04011723
| 0 | 0.003660992 | 0 | #NUM! | 0.003660992 | 0 | #NUM! | 0.003660992 | 0 | #NUM! | 0.003660992 | 0 | #NUM! | 5.311484e-19 | 0 | #NUM!
| 0 | 0.003660992 | 0 | #NUM! | 0.003660992 | 0 | #NUM! | 0.003660992 | 0 | #NUM! | 0.003660992 | 0 | #NUM! | 5.311484e-19 | 0 | #NUM!
| 0 | 0.003660992 | 0 | #NUM! | 0.003660992 | 0 | #NUM! | 0.003660992 | 0 | #NUM! | 0.003660992 | 0 | #NUM! | 5.311484e-19 | 0 | #NUM!
| 0 | 0.003660992 | 0 | #NUM! | 0.003660992 | 0 | #NUM! | 0.003660992 | 0 | #NUM! | 0.003660992 | 0 | #NUM! | 5.311484e-19 | 0 | #NUM!