## Viscosity Template
Viscosity | [16 empty] | Boiling point
cp-℃ | D8- 1.20.2023 Lemon Haze | Exp 1 |  |  | Exp 2 |  |  | Exp 3 |  |  | Average (cp-℃) |  |  | Std (cp-℃) |  |  | Experiment date | Compound description | Detailed description | Method | Result from MP80 (℃) | Result (℃)
Spindle | Speed | Temperature | Torque (%) | Viscosity (cp) | Temperature | Torque (%) | Viscosity (cp) | Temperature | Torque (%) | Viscosity (cp) | Temperature | Torque (%) | Viscosity (cp) | Temperature | Torque (%) | Viscosity (cp)
CPA-40Z | 0.03 | 25.1 | 15.6 | 4128000 | 25.3 | 15.8 | 4180000 | 25.4 | 15.4 | 4075000 | 25.26667 | 15.6 | 4127666.7 | 0.1527525 | 0.2 | 52500.79
CPA-40Z | 0.2 | 31.6 | 16.6 | 658800 | 31.8 | 15.4 | 611200 | 32 | 14.7 | 583400 | 31.8 | 15.56667 | 617800 | 0.2 | 0.9609024 | 38130.83
CPA-40Z | 1.5 | 39.4 | 17.3 | 91550 | 39.5 | 16.7 | 88370 | 39.6 | 16.2 | 85730 | 39.5 | 16.73333 | 88550 | 0.1 | 0.5507571 | 2914.172
CPA-40Z | 10 | 49.4 | 14.2 | 11270 | 49.4 | 14 | 11110 | 49.5 | 14 | 11110 | 49.43333 | 14.06667 | 11163.33 | 0.05773503 | 0.1154701 | 92.37604
CPA-40Z | 50 | 59.2 | 13.3 | 2111 | 59.2 | 13.2 | 2096 | 59.2 | 13.2 | 2096 | 59.2 | 13.23333 | 2101 | 8.702336e-15 | 0.05773503 | 8.660254
CPA-40Z | 150 | 69.5 | 82.7 | 144.2 | 69.5 | 81.2 | 141.6 | 69.5 | 84.8 | 147.9 | 69.5 | 82.9 | 144.5667 | 0 | 1.808314 | 3.165965
[11 empty] | #DIV/0! | #DIV/0! | #DIV/0! | #DIV/0! | #DIV/0! | #DIV/0!
[11 empty] | #DIV/0! | #DIV/0! | #DIV/0! | #DIV/0! | #DIV/0! | #DIV/0!
[11 empty] | #DIV/0! | #DIV/0! | #DIV/0! | #DIV/0! | #DIV/0! | #DIV/0!
[11 empty] | #DIV/0! | #DIV/0! | #DIV/0! | #DIV/0! | #DIV/0! | #DIV/0!
N·s/m2-K | D8- 1.20.2023 Lemon Haze | Exp 1 |  |  | Exp 2 |  |  | Exp 3 |  |  | Average (N·s/m2-K) |  |  | Std (N·s/m2-K)
| Speed | (1/T) (1/K) | 5 cartridges | Viscosity ln(viscosity) | Temperature | Torque (%) | Viscosity (cp) | Temperature | Torque (%) | Viscosity (cp) | Temperature | Torque (%) | Viscosity (cp) | Temperature | Torque (%) | Viscosity (cp)
| 0.03 | 0.003352892 | 15.6 | 8.325548 | 0.003350645 | 15.8 | 8.338067 | 0.003349523 | 15.4 | 8.312626 | 0.00335102 | 15.6 | 8.325414 | 1.715583e-06 | 0.2 | 0.01272078
| 0.2 | 0.003281378 | 16.6 | 6.49042 | 0.003279226 | 15.4 | 6.415424 | 0.003277077 | 14.7 | 6.368873 | 0.003279227 | 15.56667 | 6.424906 | 2.150666e-06 | 0.9609024 | 0.06132568
| 1.5 | 0.003199488 | 17.3 | 4.516885 | 0.003198465 | 16.7 | 4.481533 | 0.003197442 | 16.2 | 4.451203 | 0.003198465 | 16.73333 | 4.483207 | 1.023018e-06 | 0.5507571 | 0.03287322
| 10 | 0.003100295 | 14.2 | 2.422144 | 0.003100295 | 14 | 2.407846 | 0.003099334 | 14 | 2.407846 | 0.003099974 | 14.06667 | 2.412612 | 5.54767e-07 | 0.1154701 | 0.008255372
| 50 | 0.003008876 | 13.3 | 0.7471618 | 0.003008876 | 13.2 | 0.7400308 | 0.003008876 | 13.2 | 0.7400308 | 0.003008876 | 13.23333 | 0.7424078 | 0 | 0.05773503 | 0.004117086
| 150 | 0.00291843 | 82.7 | -1.936554 | 0.00291843 | 81.2 | -1.954749 | 0.00291843 | 84.8 | -1.911219 | 0.00291843 | 82.9 | -1.934174 | 0 | 1.808314 | 0.02186247
| 0 | 0.003660992 | 0 | #NUM! | 0.003660992 | 0 | #NUM! | 0.003660992 | 0 | #NUM! | 0.003660992 | 0 | #NUM! | 5.311484e-19 | 0 | #NUM!
| 0 | 0.003660992 | 0 | #NUM! | 0.003660992 | 0 | #NUM! | 0.003660992 | 0 | #NUM! | 0.003660992 | 0 | #NUM! | 5.311484e-19 | 0 | #NUM!
| 0 | 0.003660992 | 0 | #NUM! | 0.003660992 | 0 | #NUM! | 0.003660992 | 0 | #NUM! | 0.003660992 | 0 | #NUM! | 5.311484e-19 | 0 | #NUM!
| 0 | 0.003660992 | 0 | #NUM! | 0.003660992 | 0 | #NUM! | 0.003660992 | 0 | #NUM! | 0.003660992 | 0 | #NUM! | 5.311484e-19 | 0 | #NUM!