## Viscosity Template
Viscosity | [16 empty] | Boiling point
cp-℃ | D8- 1.6.2023 | Exp 1 |  |  | Exp 2 |  |  | Exp 3 |  |  | Average (cp-℃) |  |  | Std (cp-℃) |  |  | Experiment date | Compound description | Detailed description | Method | Result from MP80 (℃) | Result (℃)
Spindle | Speed | Temperature | Torque (%) | Viscosity (cp) | Temperature | Torque (%) | Viscosity (cp) | Temperature | Torque (%) | Viscosity (cp) | Temperature | Torque (%) | Viscosity (cp) | Temperature | Torque (%) | Viscosity (cp)
CPA-40Z | 1 | 23.8 | 40.8 | 10670 | 23.8 | 39.4 | 11310 | 23.8 | 41.4 | 11760 | 23.8 | 40.53333 | 11246.67 | 0 | 1.02632 | 547.753
CPA-40Z | 1 | 29.5 | 16.7 | 4378 | 29.6 | 16.9 | 4428 | 29.7 | 16.3 | 4299 | 29.6 | 16.63333 | 4368.333 | 0.1 | 0.305505 | 65.04101
CPA-40Z | 5 | 39.7 | 19.8 | 1436 | 39.7 | 19.1 | 1411 | 39.7 | 19.6 | 1425 | 39.7 | 19.5 | 1424 | 0 | 0.3605551 | 12.52996
CPA-40Z | 10 | 49.5 | 13 | 340.1 | 49.5 | 13.1 | 342.7 | 49.5 | 12.9 | 337.5 | 49.5 | 13 | 340.1 | 0 | 0.1 | 2.6
CPA-40Z | 25 | 59.6 | 12.5 | 130.8 | 59.7 | 12.3 | 128.7 | 60 | 12.1 | 126.6 | 59.76667 | 12.3 | 128.7 | 0.2081666 | 0.2 | 2.1
CPA-40Z | 50 | 69.5 | 11.5 | 61.17 | 69.5 | 11.7 | 61.21 | 69.4 | 11.8 | 61.74 | 69.46667 | 11.66667 | 61.37333 | 0.05773503 | 0.1527525 | 0.3181719
[11 empty] | #DIV/0! | #DIV/0! | #DIV/0! | #DIV/0! | #DIV/0! | #DIV/0!
[11 empty] | #DIV/0! | #DIV/0! | #DIV/0! | #DIV/0! | #DIV/0! | #DIV/0!
[11 empty] | #DIV/0! | #DIV/0! | #DIV/0! | #DIV/0! | #DIV/0! | #DIV/0!
[11 empty] | #DIV/0! | #DIV/0! | #DIV/0! | #DIV/0! | #DIV/0! | #DIV/0!
N·s/m2-K | D8- 1.6.2023 | Exp 1 |  |  | Exp 2 |  |  | Exp 3 |  |  | Average (N·s/m2-K) |  |  | Std (N·s/m2-K)
| Speed | (1/T) (1/K) | 5 cartridges | Viscosity ln(viscosity) | Temperature | Torque (%) | Viscosity (cp) | Temperature | Torque (%) | Viscosity (cp) | Temperature | Torque (%) | Viscosity (cp) | Temperature | Torque (%) | Viscosity (cp)
| 1 | 0.00336757 | 40.8 | 2.367436 | 0.00336757 | 39.4 | 2.425687 | 0.00336757 | 41.4 | 2.464704 | 0.00336757 | 40.53333 | 2.419276 | 5.311484e-19 | 1.02632 | 0.04894988
| 1 | 0.003304147 | 16.7 | 1.476592 | 0.003303055 | 16.9 | 1.487948 | 0.003301965 | 16.3 | 1.458382 | 0.003303056 | 16.63333 | 1.474307 | 1.091018e-06 | 0.305505 | 0.01491459
| 5 | 0.00319642 | 19.8 | 0.3618615 | 0.00319642 | 19.1 | 0.3442987 | 0.00319642 | 19.6 | 0.3541718 | 0.00319642 | 19.5 | 0.353444 | 0 | 0.3605551 | 0.008803992
| 10 | 0.003099334 | 13 | -1.078516 | 0.003099334 | 13.1 | -1.0709 | 0.003099334 | 12.9 | -1.08619 | 0.003099334 | 13 | -1.078535 | 0 | 0.1 | 0.007644978
| 25 | 0.003005259 | 12.5 | -2.034086 | 0.003004356 | 12.3 | -2.050271 | 0.003001651 | 12.1 | -2.066723 | 0.003003755 | 12.3 | -2.05036 | 1.877686e-06 | 0.2 | 0.01631865
| 50 | 0.00291843 | 11.5 | -2.794098 | 0.00291843 | 11.7 | -2.793445 | 0.002919282 | 11.8 | -2.784823 | 0.002918714 | 11.66667 | -2.790789 | 4.918862e-07 | 0.1527525 | 0.005176629
| 0 | 0.003660992 | 0 | #NUM! | 0.003660992 | 0 | #NUM! | 0.003660992 | 0 | #NUM! | 0.003660992 | 0 | #NUM! | 5.311484e-19 | 0 | #NUM!
| 0 | 0.003660992 | 0 | #NUM! | 0.003660992 | 0 | #NUM! | 0.003660992 | 0 | #NUM! | 0.003660992 | 0 | #NUM! | 5.311484e-19 | 0 | #NUM!
| 0 | 0.003660992 | 0 | #NUM! | 0.003660992 | 0 | #NUM! | 0.003660992 | 0 | #NUM! | 0.003660992 | 0 | #NUM! | 5.311484e-19 | 0 | #NUM!
| 0 | 0.003660992 | 0 | #NUM! | 0.003660992 | 0 | #NUM! | 0.003660992 | 0 | #NUM! | 0.003660992 | 0 | #NUM! | 5.311484e-19 | 0 | #NUM!