## Viscosity Template
Viscosity | [16 empty] | Boiling point
cp-℃ | D8- 1.6.2023 | Exp 1 |  |  | Exp 2 |  |  | Exp 3 |  |  | Average (cp-℃) |  |  | Std (cp-℃) |  |  | Experiment date | Compound description | Detailed description | Method | Result from MP80 (℃) | Result (℃)
Spindle | Speed | Temperature | Torque (%) | Viscosity (cp) | Temperature | Torque (%) | Viscosity (cp) | Temperature | Torque (%) | Viscosity (cp) | Temperature | Torque (%) | Viscosity (cp) | Temperature | Torque (%) | Viscosity (cp)
CPA-52Z | 0.5 | 25.2 | 38.1 | 604800 | 25.2 | 38.2 | 606400 | 25.1 | 38 | 603300 | 25.16667 | 38.1 | 604833.3 | 0.05773503 | 0.1 | 1550.269
CPA-52Z | 2 | 30.4 | 43.5 | 172600 | 30.3 | 42.7 | 169500 | 30.3 | 42.1 | 167100 | 30.33333 | 42.76667 | 169733.3 | 0.05773503 | 0.7023769 | 2757.414
CPA-52Z | 15 | 40 | 42.4 | 22440 | 39.9 | 42.6 | 22540 | 39.8 | 42.7 | 22600 | 39.9 | 42.56667 | 22526.67 | 0.1 | 0.1527525 | 80.82904
CPA-52Z | 50 | 50 | 24.3 | 3858 | 50 | 24.1 | 3826 | 50 | 24 | 3810 | 50 | 24.13333 | 3831.333 | 0 | 0.1527525 | 24.4404
CPA-52Z | 100 | 59.9 | 11.8 | 936.6 | 59.9 | 11.8 | 936.6 | 59.9 | 11.8 | 936.6 | 59.9 | 11.8 | 936.6 | 0 | 2.175584e-15 | 0
CPA-52Z | 150 | 62.3 | 10.9 | 576.8 | 62.6 | 10.4 | 550.3 | 62.8 | 9.9 | 523.9 | 62.56667 | 10.4 | 550.3333 | 0.2516611 | 0.5 | 26.45002
[11 empty] | #DIV/0! | #DIV/0! | #DIV/0! | #DIV/0! | #DIV/0! | #DIV/0!
[11 empty] | #DIV/0! | #DIV/0! | #DIV/0! | #DIV/0! | #DIV/0! | #DIV/0!
[11 empty] | #DIV/0! | #DIV/0! | #DIV/0! | #DIV/0! | #DIV/0! | #DIV/0!
[11 empty] | #DIV/0! | #DIV/0! | #DIV/0! | #DIV/0! | #DIV/0! | #DIV/0!
N·s/m2-K | D8- 1.6.2023 | Exp 1 |  |  | Exp 2 |  |  | Exp 3 |  |  | Average (N·s/m2-K) |  |  | Std (N·s/m2-K)
| Speed | (1/T) (1/K) | 5 cartridges | Viscosity ln(viscosity) | Temperature | Torque (%) | Viscosity (cp) | Temperature | Torque (%) | Viscosity (cp) | Temperature | Torque (%) | Viscosity (cp) | Temperature | Torque (%) | Viscosity (cp)
| 0.5 | 0.003351768 | 38.1 | 6.404898 | 0.003351768 | 38.2 | 6.40754 | 0.003352892 | 38 | 6.402415 | 0.003352143 | 38.1 | 6.404951 | 6.488329e-07 | 0.1 | 0.002563034
| 2 | 0.00329435 | 43.5 | 5.150977 | 0.003295436 | 42.7 | 5.132853 | 0.003295436 | 42.1 | 5.118592 | 0.003295074 | 42.76667 | 5.134141 | 6.267899e-07 | 0.7023769 | 0.01623053
| 15 | 0.003193358 | 42.4 | 3.110845 | 0.003194378 | 42.6 | 3.115292 | 0.003195399 | 42.7 | 3.11795 | 0.003194378 | 42.56667 | 3.114695 | 1.020405e-06 | 0.1527525 | 0.003589716
| 50 | 0.003094538 | 24.3 | 1.350149 | 0.003094538 | 24.1 | 1.34182 | 0.003094538 | 24 | 1.337629 | 0.003094538 | 24.13333 | 1.343199 | 0 | 0.1527525 | 0.006372837
| 100 | 0.003002552 | 11.8 | -0.06549898 | 0.003002552 | 11.8 | -0.06549898 | 0.003002552 | 11.8 | -0.06549898 | 0.003002552 | 11.8 | -0.06549898 | 5.311484e-19 | 2.175584e-15 | 0
| 150 | 0.00298107 | 10.9 | -0.5502597 | 0.002978407 | 10.4 | -0.5972917 | 0.002976633 | 9.9 | -0.6464545 | 0.002978703 | 10.4 | -0.5980019 | 2.233234e-06 | 0.5 | 0.04810131
| 0 | 0.003660992 | 0 | #NUM! | 0.003660992 | 0 | #NUM! | 0.003660992 | 0 | #NUM! | 0.003660992 | 0 | #NUM! | 5.311484e-19 | 0 | #NUM!
| 0 | 0.003660992 | 0 | #NUM! | 0.003660992 | 0 | #NUM! | 0.003660992 | 0 | #NUM! | 0.003660992 | 0 | #NUM! | 5.311484e-19 | 0 | #NUM!
| 0 | 0.003660992 | 0 | #NUM! | 0.003660992 | 0 | #NUM! | 0.003660992 | 0 | #NUM! | 0.003660992 | 0 | #NUM! | 5.311484e-19 | 0 | #NUM!
| 0 | 0.003660992 | 0 | #NUM! | 0.003660992 | 0 | #NUM! | 0.003660992 | 0 | #NUM! | 0.003660992 | 0 | #NUM! | 5.311484e-19 | 0 | #NUM!