## Viscosity Template
Viscosity | [16 empty] | Boiling point
cp-℃ | D8- 1.6.2023 | Exp 1 |  |  | Exp 2 |  |  | Exp 3 |  |  | Average (cp-℃) |  |  | Std (cp-℃) |  |  | Experiment date | Compound description | Detailed description | Method | Result from MP80 (℃) | Result (℃)
Spindle | Speed | Temperature | Torque (%) | Viscosity (cp) | Temperature | Torque (%) | Viscosity (cp) | Temperature | Torque (%) | Viscosity (cp) | Temperature | Torque (%) | Viscosity (cp) | Temperature | Torque (%) | Viscosity (cp)
CPA-52Z | 0.01 | 24.9 | 57.5 | 45640000 | 25.4 | 70.9 | 56280000 | 25.3 | 77 | 61120000 | 25.2 | 68.46667 | 54346666.7 | 0.2645751 | 9.975136 | 7919023.5
CPA-52Z | 0.05 | 30.3 | 65.4 | 10380000 | 31 | 48.1 | 7636000 | 31.3 | 45.6 | 7239000 | 30.86667 | 53.03333 | 8418333.3 | 0.5131601 | 10.78255 | 1710410.6
CPA-52Z | 1 | 39.7 | 68.5 | 543700 | 39.8 | 65.1 | 516700 | 39.8 | 64.7 | 513600 | 39.76667 | 66.1 | 524666.7 | 0.05773503 | 2.088061 | 16556.07
CPA-52Z | 5 | 49.5 | 29.8 | 47310 | 49.6 | 29.6 | 46990 | 49.6 | 29.4 | 46670 | 49.56667 | 29.6 | 46990 | 0.05773503 | 0.2 | 320
CPA-52Z | 15 | 59.4 | 14.1 | 7461 | 59.4 | 14 | 7408 | 59.4 | 13.8 | 7303 | 59.4 | 13.96667 | 7390.667 | 0 | 0.1527525 | 80.41351
CPA-52Z | 50 | 68.9 | 11.1 | 1762 | 69 | 11 | 1746 | 68.8 | 11 | 1746 | 68.9 | 11.03333 | 1751.333 | 0.1 | 0.05773503 | 9.237604
[11 empty] | #DIV/0! | #DIV/0! | #DIV/0! | #DIV/0! | #DIV/0! | #DIV/0!
[11 empty] | #DIV/0! | #DIV/0! | #DIV/0! | #DIV/0! | #DIV/0! | #DIV/0!
[11 empty] | #DIV/0! | #DIV/0! | #DIV/0! | #DIV/0! | #DIV/0! | #DIV/0!
[11 empty] | #DIV/0! | #DIV/0! | #DIV/0! | #DIV/0! | #DIV/0! | #DIV/0!
N·s/m2-K | D8- 1.6.2023 | Exp 1 |  |  | Exp 2 |  |  | Exp 3 |  |  | Average (N·s/m2-K) |  |  | Std (N·s/m2-K)
| Speed | (1/T) (1/K) | 5 cartridges | Viscosity ln(viscosity) | Temperature | Torque (%) | Viscosity (cp) | Temperature | Torque (%) | Viscosity (cp) | Temperature | Torque (%) | Viscosity (cp) | Temperature | Torque (%) | Viscosity (cp)
| 0.01 | 0.003355142 | 57.5 | 10.72854 | 0.003349523 | 70.9 | 10.93809 | 0.003350645 | 77 | 11.02059 | 0.00335177 | 68.46667 | 10.89574 | 2.973613e-06 | 9.975136 | 0.150563
| 0.05 | 0.003295436 | 65.4 | 9.247636 | 0.003287851 | 48.1 | 8.940629 | 0.003284612 | 45.6 | 8.887238 | 0.0032893 | 53.03333 | 9.025168 | 5.555534e-06 | 10.78255 | 0.1945038
| 1 | 0.00319642 | 68.5 | 6.298398 | 0.003195399 | 65.1 | 6.247462 | 0.003195399 | 64.7 | 6.241445 | 0.003195739 | 66.1 | 6.262435 | 5.896961e-07 | 2.088061 | 0.0312896
| 5 | 0.003099334 | 29.8 | 3.856722 | 0.003098373 | 29.6 | 3.849935 | 0.003098373 | 29.4 | 3.843102 | 0.003098693 | 29.6 | 3.849919 | 5.544233e-07 | 0.2 | 0.006810078
| 15 | 0.003007067 | 14.1 | 2.009689 | 0.003007067 | 14 | 2.00256 | 0.003007067 | 13.8 | 1.988285 | 0.003007067 | 13.96667 | 2.000178 | 0 | 0.1527525 | 0.01089913
| 50 | 0.002923549 | 11.1 | 0.5664495 | 0.002922695 | 11 | 0.5573275 | 0.002924404 | 11 | 0.5573275 | 0.002923549 | 11.03333 | 0.5603681 | 8.547141e-07 | 0.05773503 | 0.00526663
| 0 | 0.003660992 | 0 | #NUM! | 0.003660992 | 0 | #NUM! | 0.003660992 | 0 | #NUM! | 0.003660992 | 0 | #NUM! | 5.311484e-19 | 0 | #NUM!
| 0 | 0.003660992 | 0 | #NUM! | 0.003660992 | 0 | #NUM! | 0.003660992 | 0 | #NUM! | 0.003660992 | 0 | #NUM! | 5.311484e-19 | 0 | #NUM!
| 0 | 0.003660992 | 0 | #NUM! | 0.003660992 | 0 | #NUM! | 0.003660992 | 0 | #NUM! | 0.003660992 | 0 | #NUM! | 5.311484e-19 | 0 | #NUM!
| 0 | 0.003660992 | 0 | #NUM! | 0.003660992 | 0 | #NUM! | 0.003660992 | 0 | #NUM! | 0.003660992 | 0 | #NUM! | 5.311484e-19 | 0 | #NUM!